## Concentrations
Name * | Fe | C | Mn | Si | P | S | Ni | Cr | Cu | Mo | V | Ti | Al | Nb | W | As | Sn | Co | Pb | B | Sb | Ta | Zr | Bi | Ca | Mg | Se | Te | Zn | Ce | La | N | O | Ag | Au | Ba | Cd | Ga | Ge | Hf | Hg | Nd | Pr | Sm | Sr | Y | Sol_Al | Sol_B | Sol_Ti | Sol_Ca | ENA | Sc | Rh | Pd | Pt | Re | Tl | H | In | Th
AMK 22-6025-2 | 98.0394 | 0.07 | 0.065 | 0.004 | 0.004 | 0.019 | 1.02 | 0.023 | 0.033 | 0.478 | 0.001 |  | 0.24 | 0.0013 |  |  | 0.0013 |  | 0.0008 | [9 empty] | 0.0002
ARL FE13 | 97.58658 | 0.46 | 0.57 | 0.105 | 0.026 | 0.009 | 0.0057 | 0.035 | 0.013 | 0.018 | 0.0025 | 0.0008 | 0.95 | 0.0012 | 0.065 | 0.0029 | 0.0025 | 0.0015 | 0.0004 | 0.0002 | 0.0023 | 0.0001 | 0.001 | 0.00015 | 0.002 | 0.0016 | 0.0014 | 0.0008 | 0.0011 | 0.0015 | 7e-05 | 0.0025 | 0.023 | 0.019 | 0.032 | [6 empty] | 0.0002 | 0.006 | 0.05
ARL FE14 | 97.87448 | 0.33 | 1.02 | 0.24 | 0.015 | 0.018 | 0.052 | 0.14 | 0.105 | 0.023 | 0.0017 | 0.002 | 0.03 | 0.0013 | 0.0011 | 0.007 | 0.007 | 0.0065 | 0.00012 | 0.0001 | 0.0012 | 0.0004 | 0.075 | 0.0001 |  | 0.0015 | 0.0014 | 0.0003 | 0.004 | 0.0017 | 0.0005 | 0.0033 |  | 0.03 | [7 empty] | 0.0003 | 0.005 | [8 empty] | 0.001
ARL FE15 | 97.7509 | 0.41 | 0.59 | 0.11 | 0.025 | 0.011 | 0.005 | 0.033 | 0.012 | 0.018 | 0.0023 | 0.001 | 1.01 | 0.001 | 0.007 | 0.003 | 0.0022 | 0.001 | 0.0002 | 0.00015 | 0.0025 | 0.0002 | 0.001 | 0.00015 | 8e-05 | 0.001 | 0.0002 | 0.0001 | 0.0004 | 0.0015 | 0.00012
ARL FE16 | 97.7399 | 0.42 | 0.605 | 0.125 | 0.035 | 0.0026 | 0.0042 | 0.03 | 0.005 | 0.019 | 0.0034 | 0.0009 | 0.98 | 0.0013 | 0.006 | 0.0028 | 0.0018 | 0.0015 | 0.001 | 0.00015 | 0.0025 | 0.00015 | 0.0015 | 0.0002 |  | 0.0015 | 0.0017 | 0.0008 | 0.0012 | 0.0011 | 0.0001 | [10 empty] | 0.0008 | 0.002 | 0.0019
ARL FE17 | 97.6467 | 0.39 | 0.51 | 0.1 | 0.016 | 0.0011 | 0.0048 | 0.029 | 0.039 | 0.017 | 0.002 | 0.0011 | 1.01 | 0.0016 | 0.002 | 0.0028 | 0.0026 | 0.0015 | 0.0005 | 0.00015 | 0.0015 | 0.0001 | 0.095 | 0.00025 | 0.0005 | 0.003 | 0.001 | 0.0011 | 0.003 | 0.0033 | 0.0003 |  |  | 0.023 | [7 empty] | 0.0021 | 0.008 | 0.08
ARL FE18 | 97.77477 | 0.49 | 0.56 | 0.11 | 0.016 | 0.005 | 0.0105 | 0.037 | 0.011 | 0.015 | 0.002 | 0.0007 | 0.78 | 0.0013 | 0.04 | 0.003 | 0.0018 | 0.0015 | 0.0003 | 0.00013 | 0.0008 | 0.0001 | 0.095 | 0.0002 | 0.0002 | 0.003 | 0.001 |  | 0.0025 | 0.003 | 0.0002 |  |  | 0.011 | [7 empty] | 0.008 | 0.003 | 0.012
ARL FE19 | 96.7789 | 1.57 | 0.79 | 0.37 | 0.031 | 0.022 | 0.038 | 0.11 | 0.08 | 0.021 | 0.0065 | 0.01 | 0.03 | 0.0012 | 0.0012 | 0.005 | 0.006 | 0.0045 | 0.0005 | 0.0001 | 0.001 |  | 0.078 | 0.0001 |  | 0.0012 |  | 0.0003 | 0.0025 | 0.002 | 0.0001 | 0.003 |  |  | 0.031 |  | 0.0001 |  |  |  |  | 0.0001 | 0.0047
ARL FE20 | 97.92924 | 0.39 | 0.95 | 0.26 | 0.014 | 0.014 | 0.045 | 0.115 | 0.069 | 0.027 | 0.0019 | 0.0017 | 0.025 | 0.0013 | 0.0006 | 0.0041 | 0.0054 | 0.0046 | 0.0001 | 6e-05 | 0.0005 |  | 0.12 | 0.0001 | 0.0001 | 0.0018 | 0.0014 | 0.0003 | 0.007 | 0.003 | 0.0001 | 0.003 |  | 0.0002 | [8 empty] | 0.0045
ARL FE21 | 94.5099 | 0.39 | 1.035 | 0.3 | 0.016 | 0.022 | 0.062 | 0.16 | 3.18 | 0.029 | 0.003 | 0.0014 | 0.03 | 0.004 | 0.021 | 0.007 | 0.0086 | 0.007 | 0.0019 | 0.0003 | 0.0013 | 0.0001 | 0.12 | 0.0006 | 0.001 | 0.002 | 0.032 | 0.0016 |  | 0.005 | 0.0001 | 0.01 |  | 0.038 |  |  | 0.0002
ARL FE22 | 97.99535 | 0.37 | 0.94 | 0.24 | 0.015 | 0.014 | 0.045 | 0.12 | 0.075 | 0.027 | 0.0018 | 0.0015 | 0.022 | 0.0012 | 0.0017 | 0.0046 | 0.0056 | 0.0046 | 0.0001 | 0.0007 | 0.0006 | 0.00035 | 0.095 | 0.0001 | 0.0003 | 0.002 | 0.0006 | 0.0004 | 0.0025 | 0.002 | 0.0001 | 0.003 |  | 0.003 | [7 empty] | 0.0003 | 0.0046
ARL FE23 | 96.78906 | 2.37 | 0.077 | 0.56 |  | 0.041 | 0.067 |  | 0.012 | 0.0205 | 0.011 | 0.021 | 0.0025 | 0.0006 | 0.0006 | 0.002 | 0.0024 | 0.0006 | 0.0001 | 0.0001 | 0.0003 | 0.0001 | 0.0001 | 0.0001 | 4e-05 | 0.0007 |  | 0.0001 | 0.0002 | 0.0005 | 0.0001 |  |  |  | 0.0064 |  |  | 0.0019 | 0.0034 |  |  | 0.001 | [12 empty] | 0.0076
ARL FE24 | 95.54227 | 3.06 | 0.65 | 0.51 | 0.052 | 0.028 | 0.0063 | 0.0052 | 0.011 | 0.011 | 0.014 | 0.022 | 0.0075 | 0.0002 | 0.0001 | 0.0023 | 0.0019 | 0.0005 | 0.0001 | 0.00013 | 0.0001 | 0.0001 | 0.063 | 0.0001 | 0.0043 | 0.0005 | 0.0016 | 0.0001 | 0.0001 | 0.002 | 0.0001 | 0.0001 | [6 empty] | 0.0034
ARL FE25 | 96.23501 | 2.29 | 0.78 | 0.46 | 0.046 | 0.045 | 0.0056 | 0.056 | 0.0053 | 0.019 | 0.011 | 0.016 | 0.017 | 0.0009 | 0.0005 | 0.0025 | 0.002 | 0.00044 | 0.0001 | 0.00015 | 0.0003 | 0.0001 | 0.002 | 0.0001 | 0.0001 | 0.0008 |  | 0.0001 | 0.0004 | 0.0005 | 0.0001 | 0.0002 |  | 0.0008 |  |  |  |  | 0.002
ARL FE30 | 97.56623 | 0.6 | 0.19 | 0.1 | 0.032 | 0.0007 | 0.075 | 0.027 | 0.021 | 0.003 | 0.0021 | 0.0028 | 0.67 | 0.001 | 0.0026 | 0.036 | 0.28 | 0.0026 | 0.1 | 0.0001 | 0.0006 | 0.0025 | 0.0008 | 0.0015 | 0.0002 | 0.002 | 0.0007 | 0.0013 | 0.0013 | 0.0038 | 0.0004 | 0.0027 | 0.0085 | 0.00025 | 2e-05 | 2e-05 | 0.001 |  | 0.0092 | 5e-05 |  | 0.049 | 0.022 |  | 1e-05 | 2e-05 | [7 empty] | 0.18
ARL FE31 | 97.06476 | 0.75 | 0.25 | 0.185 | 0.028 | 0.0006 | 0.11 | 0.017 | 0.01 | 0.008 | 0.0025 | 0.0033 | 1.25 | 0.0007 | 0.005 | 0.0032 | 0.14 | 0.0021 | 0.036 | 0.0002 | 0.0025 | 6e-05 | 0.0009 | 0.0014 | 0.0011 | 0.004 | 0.0012 | 0.0019 | 0.0016 | 0.005 | 0.0006 | 0.002 | 0.015 | 0.00014 | 1e-05 | 2e-05 | 0.001 |  | 0.008 | 5e-05 |  | 0.018 | 0.038 |  | 5e-05 | 1e-05 | [5 empty] | 0.0011 |  | 0.03
ARL FE32 | 93.0712 | 3.7 | 0.51 | 0.66 | 0.064 | 0.01 | 0.053 | 0.043 | 0.026 | 0.01 | 0.02 | 0.031 | 1.45 | 0.0035 | 0.035 | 0.0045 | 0.014 | 0.008 | 0.009 | 0.0005 | 0.0022 | 0.014 | 0.0055 | 0.01 | 0.0007 | 0.0036 | 0.0021 | 0.003 | 0.0055 | 0.0085 | 0.0011 | 0.003 | 0.014 |  |  |  |  | 0.003 |  |  |  | 0.18 | 0.016 | [8 empty] | 0.0014 | 0.0037
ARL FE33 | 93.95128 | 0.31 | 0.98 | 0.29 | 0.012 | 0.015 | 0.061 | 0.15 | 2.85 | 0.28 | 0.0026 | 0.0014 | 0.037 | 0.0025 | 0.021 | 0.025 | 0.75 | 0.006 | 0.12 | 0.0003 | 0.002 | 0.0024 | 0.056 | 0.002 | 0.00012 | 0.00015 | 0.013 | 0.002 | 0.003 | 0.0031 | 0.00015 | 0.0049 | 0.0075 | 0.03 |  |  | 0.0026 |  | 0.005 |  |  | 0.001
ARL FE40 | 99.45507 | 0.26 | 0.023 | 0.066 | 0.0127 | 0.004 | 0.018 | 0.027 | 0.019 | 0.041 | 0.013 | 0.0011 | 0.0009 |  |  | 0.0002 | 0.013 | 0.004 | 0.0045 | 0.0001 |  |  | 0.021 |  | 5e-05 | 3e-05 | 0.0014 | 7e-05 | 0.00015 | 0.0007 | 0.00013 | 0.0015 | 0.01 | 0.0012 | [8 empty] | 0.0012
ARL FE41 | 98.8943 | 0.47 | 0.031 | 0.1 | 0.21 | 0.0045 | 0.024 | 0.041 | 0.018 | 0.063 | 0.02 | 0.005 | 0.08 | 0.0005 |  | 0.0004 | 0.017 | 0.004 | 0.0009 | 9e-05 |  |  | 0.00013 |  | 0.0005 |  |  | 0.00013 | 0.0004 | 0.0012 | 0.00025 | 0.0022 | 0.01 | [9 empty] | 0.0015
ARL FE44 | 99.22428 | 0.096 | 0.083 | 0.024 | 0.038 | 0.0004 | 0.012 | 0.009 | 0.006 | 0.014 | 0.0044 | 0.0015 | 0.034 | 0.0002 | 0.0003 | 0.0004 | 0.34 | 0.0033 | 0.041 | 0.0001 |  | 2e-05 | 0.0025 | 0.00022 | 0.002 | 0.0003 | 5e-05 | 0.00017 | 0.0008 | 0.002 | 0.0004 | 0.0007 | 0.0093 | 0.0004 | 1e-05 | 0.00018 | 5e-05 |  | 0.0079 | 5e-05 |  | 0.018 | 0.012 | 0.011 | 5e-05 | 2e-05
ARL FE45 | 99.07179 | 0.28 | 0.2 | 0.045 | 0.12 | 0.0024 | 0.018 | 0.024 | 0.012 | 0.037 | 0.012 | 0.0008 | 0.006 | 0.00035 | 0.0001 | 0.0004 | 0.14 | 0.0027 | 0.012 | 8e-05 |  |  | 0.00025 |  | 9e-05 | 0.0001 |  | 5e-05 | 0.0005 | 0.0006 | 0.00015 | 0.0016 | 0.009 | 0.00044 | [8 empty] | 0.0026
ARL FE50 | 93.58665 | 0.178 | 0.52 | 0.25 | 0.013 | 0.0025 | 1.75 | 0.46 | 0.205 | 0.26 | 1.05 | 0.012 | 0.091 | 0.92 | 0.04 | 0.027 | 0.012 | 0.015 | 0.0036 | 0.0004 | 0.028 | 0.45 | 0.006 | 0.002 | 0.0003 | 0.0054 | 0.0033 | 0.004 | 0.002 | 0.0012 | 0.001 | 0.032 |  | 0.032 | 0.00014 | 2e-05 | 0.00052 |  | 0.0065 | 0.016 |  | 1e-05 | 0.00011 | 5e-05 | 0.0013 | 0.012
ARL FE51 | 91.79614 | 0.19 | 1.21 | 0.35 | 0.015 | 0.004 | 0.21 | 0.66 | 0.22 | 0.09 | 1.42 | 0.019 | 0.51 | 1.25 | 0.028 | 0.039 | 0.015 | 0.014 | 0.006 | 0.0005 | 0.035 | 1.8 | 0.005 | 0.002 | 0.00036 | 0.005 | 0.0035 | 0.0044 | 0.006 | 0.0018 | 0.0009 | 0.005 | 0.0026 | 0.067 | [5 empty] | 0.0033 |  |  |  |  | 0.0005 | 0.011
ARL FE52 | 92.2017 | 0.305 | 0.75 | 0.25 | 0.019 | 0.06 | 0.18 | 1.02 | 0.25 | 0.19 | 2.04 | 0.019 | 0.13 | 1.65 | 0.015 | 0.03 | 0.014 | 0.013 | 0.005 | 0.0005 | 0.04 | 0.75 | 0.003 | 0.0011 | 0.0005 | 0.008 | 0.002 | 0.0055 | 0.003 | 0.0001 | 0.0009 | 0.025 | 0.0037 | 0.015
ARL FE53 | 92.56813 | 0.51 | 0.63 | 0.18 | 0.14 | 0.21 | 0.11 | 0.13 | 0.215 | 0.031 | 2.45 | 0.012 | 0.045 | 2.01 | 0.011 | 0.025 | 0.011 | 0.015 | 0.005 | 0.0003 | 0.054 | 0.55 | 0.0022 | 0.0013 | 0.0004 | 0.009 | 0.0012 | 0.004 | 0.003 | 0.0004 | 0.001 | 0.037 |  | 0.021 |  |  |  |  | 0.0068 | 0.00016 |  | 5e-05 |  |  | 2e-05 | 4e-05
ARL FE54 | 93.2415 | 0.955 | 0.36 | 0.19 | 0.013 | 0.002 | 0.11 | 1.51 | 0.11 | 0.031 | 2.85 | 0.0046 | 0.009 | 0.45 | 0.006 | 0.015 | 0.008 | 0.011 | 0.004 | 0.0002 | 0.011 | 0.039 | 0.0023 | 0.002 | 0.0005 | 0.004 | 0.0015 | 0.0035 | 0.002 | 0.0014 | 0.0004 | 0.017 |  | 0.035 | [11 empty] | 0.0001
ARL FEMN42 | 97.33415 | 0.004 | 2.54 | 0.006 | 0.0009 | 0.0022 | 0.0035 | 0.008 | 0.001 | 0.003 | 0.006 | 0.0015 | 0.071 | 0.0033 | 0.0023 | 0.0013 | 0.0012 | 0.003 |  | 0.00035 | 0.001 |  | 0.004 |  | 0.0006 | [6 empty] | 0.0017
ARL FEMN43 | 96.82289 | 0.004 | 3.08 | 0.006 | 0.0007 | 0.0022 | 0.0035 | 0.009 | 0.001 | 0.0016 | 0.0074 | 0.0008 | 0.047 | 0.0027 | 0.0004 | 0.0009 | 0.0006 | 0.003 |  | 0.00035 | 0.0016 |  | 0.0026 |  | 0.00016 | [6 empty] | 0.0016
ARL IF1 | 56.9315 | 0.1 | 1.9 | 0.45 | 0.017 | 0.001 | 9.2 | 30.9 | 0.13 | 0.11 | 0.065 | 0.007 | 0.004 | 0.005 | 0.01 | 0.0005 | 0.003 | 0.045 | 0.001 | 0.002 | 0.009 | 0.002 | 0.0037 |  | 0.0006 |  | 0.0026 |  | 0.0001 |  |  | 0.05 | 0.05
ARL IF13 | 63.0789 | 0.029 | 0.37 | 0.205 | 0.0024 | 0.004 | 36.1 | 0.055 | 0.025 | 0.015 | 0.002 | 0.005 | 0.005 | 0.002 | 0.03 | 0.002 | 0.0015 | 0.04 |  | 0.0005 |  | 0.0056 | 0.0065 |  | 0.0004 |  |  |  |  | 0.009 |  | 0.0043 | 0.0019
ARL IF1389 | 94.3539 | 0.04 | 1.1 | 4.1 | 0.02 | 0.03 | 0.1 | 0.043 | 0.065 | 0.0037 | 0.0018 | 0.01 | 0.07 | 0.0017 | 0.0001 | 0.0018 | 0.0065 | 0.0036 | 0.0012 | 0.0055 | 0.022 | 0.0058 | 0.0035 | 0.0007 | 0.0006 | 0.0002 |  |  | 0.0014 |  |  | 0.0025 | 0.0055
ARL IF1390 | 93.1721 | 0.03 | 2 | 3.4 | 0.018 | 0.087 | 0.06 | 0.64 | 0.35 | 0.016 | 0.0055 | 0.037 | 0.0068 | 0.0027 | 0.0046 | 0.0062 | 0.1 | 0.008 | 0.0014 | 0.022 | 0.012 |  | 0.0034 | 0.0008 | 0.0018 | 0.0004 |  |  | 0.0011 |  |  | 0.0055 | 0.0077
ARL IF149 | 90.3264 | 0.99 | 0.9 | 1 | 0.085 | 0.09 | 0.73 | 1.3 | 0.6 | 0.52 | 0.55 | 0.5 | 0.13 | 0.32 | 0.93 | 0.07 | 0.06 | 0.8 | 0.014 | 0.012 |  |  | 0.05 | 0.001 | 0.0006 | 0.0005 |  |  | 0.0055 |  |  | 0.003 | 0.012
ARL IF15 | 63.5367 | 0.035 | 0.37 | 0.19 | 0.003 | 0.002 | 35.6 | 0.035 | 0.05 | 0.037 | 0.005 | 0.0051 | 0.005 |  | 0.036 | 0.0022 | 0.002 | 0.061 |  |  |  | 0.0055 | 0.006 |  | 0.001 |  |  |  |  | 0.009 |  | 0.0035
ARL IF16 | 63.5675 | 0.03 | 0.32 | 0.2 | 0.0028 | 0.001 | 35.7 | 0.035 | 0.028 | 0.0065 | 0.005 | 0.005 | 0.004 | 0.002 | 0.036 | 0.0021 | 0.0022 | 0.027 |  | 0.0004 |  | 0.0052 | 0.006 |  | 0.0003 |  |  |  |  | 0.009 |  | 0.005
ARL IF17 | 62.9976 | 0.032 | 0.36 | 0.24 | 0.0017 | 0.0013 | 35.9 | 0.088 | 0.045 | 0.083 | 0.005 | 0.005 | 0.0047 |  | 0.036 | 0.0023 | 0.0023 | 0.17 |  |  |  | 0.0064 | 0.006 |  | 0.0002 |  |  |  |  | 0.009 |  | 0.003 | 0.0015
ARL IF18 | 63.21975 | 0.031 | 0.35 | 0.22 | 0.003 | 0.0011 | 35.9 | 0.059 | 0.045 | 0.016 | 0.005 | 0.0048 | 0.0035 |  | 0.035 | 0.0025 | 0.0018 | 0.075 |  |  |  | 0.006 | 0.0057 |  | 0.00045 |  |  |  |  | 0.009 |  | 0.0033 | 0.0031
ARL IF2 | 76.0413 | 0.016 | 0.038 | 0.043 | 0.004 | 0.0015 | 8.25 | 12.5 | 0.017 | 2.1 | 0.0015 | 0.075 | 0.85 | 0.002 | 0.013 | 0.0015 | 0.005 | 0.018 | 0.0009 | 0.0004 | 0.003 | 0.006 | 0.0052 | 0.0007 | 0.0007 |  | 0.003 |  | 0.0011 |  |  | 0.0022
ARL IF23 | 63.4649 | 0.026 | 0.33 | 0.16 | 0.0035 | 0.0017 | 35.7 | 0.118 | 0.066 | 0.0098 |  | 0.005 | 0.006 |  | 0.036 | 0.0031 | 0.0022 | 0.042 |  |  |  | 0.0055 | 0.0065 |  | 0.0003 |  |  |  |  | 0.009 |  | 0.0035 | 0.001
ARL IF27 | 63.1608 | 0.037 | 0.35 | 0.18 | 0.0015 | 0.0011 | 35.7 | 0.11 | 0.045 | 0.102 | 0.005 | 0.005 | 0.005 |  | 0.036 | 0.0023 | 0.002 | 0.23 |  | 0.0005 |  | 0.006 | 0.006 |  | 0.0003 |  |  |  |  | 0.009 |  | 0.0055
ARL IF28 | 63.3252 | 0.029 | 0.35 | 0.2 | 0.0026 | 0.0015 | 35.9 | 0.045 | 0.04 | 0.006 | 0.005 | 0.005 | 0.0045 |  | 0.036 | 0.0021 | 0.0024 | 0.021 |  | 0.0004 |  | 0.004 | 0.0057 |  | 0.0005 |  |  |  |  | 0.009 |  | 0.0051
ARL IF29 | 63.3731 | 0.033 | 0.35 | 0.185 | 0.003 | 0.003 | 35.85 | 0.05 | 0.035 | 0.0055 | 0.005 | 0.003 | 0.0051 |  | 0.036 | 0.002 | 0.0025 | 0.029 |  | 0.0004 |  | 0.005 | 0.0058 |  | 0.004 |  |  |  |  | 0.009 |  | 0.0056
ARL IF3 | 75.9054 | 0.017 | 0.019 | 0.015 | 0.003 | 0.001 | 8.3 | 12.6 | 0.014 | 2 | 0.001 | 0.06 | 1 | 0.002 | 0.02 | 0.0015 | 0.005 | 0.012 | 0.001 | 0.0001 | 0.0034 | 0.006 | 0.005 | 0.0001 | 0.0002 |  | 0.0036 |  | 0.0012 |  |  | 0.0035
ARL IF31 | 63.221 | 0.032 | 0.36 | 0.195 | 0.0028 | 0.001 | 35.8 | 0.06 | 0.04 | 0.05 | 0.005 | 0.005 | 0.005 |  | 0.036 | 0.0025 | 0.002 | 0.16 |  |  |  | 0.005 | 0.006 |  | 0.0007 |  |  |  |  | 0.009 |  | 0.002
ARL IF35 | 63.2916 | 0.031 | 0.34 | 0.19 | 0.002 | 0.007 | 35.9 | 0.063 | 0.045 | 0.01 | 0.005 | 0.005 | 0.0045 |  | 0.036 | 0.002 | 0.002 | 0.04 |  |  |  | 0.005 | 0.0057 |  | 0.0012 |  |  |  |  | 0.009 |  | 0.005
ARL IF36 | 62.9978 | 0.03 | 0.35 | 0.2 | 0.002 | 0.0015 | 36.1 | 0.075 | 0.1 | 0.018 |  | 0.005 | 0.005 |  | 0.036 | 0.002 | 0.002 | 0.051 |  |  |  | 0.0045 | 0.0058 |  | 0.0002 |  |  |  |  | 0.009 |  | 0.0052
ARL IF37 | 68.3348 | 0.23 | 1.22 | 0.145 | 0.005 | 0.004 | 29.9 | 0.03 | 0.02 | 0.004 | 0.005 | 0.04 | 0.004 |  | 0.03 | 0.002 | 0.0015 | 0.008 |  | 0.005 |  | 0.0038 | 0.006 |  | 0.0002 | [6 empty] | 0.0017
ARL IF38 | 89.3316 | 0.003 | 0.02 | 0.015 | 0.001 | 0.0057 | 10.5 | 0.023 | 0.038 | 0.006 |  | 0.0022 | 0.001 |  | 0.001 | 0.0025 | 0.0024 | 0.031 |  |  |  | 0.001 | 0.0021 |  | 0.0005 | [6 empty] | 0.013
ARL IF39 | 67.6311 | 1.07 | 0.55 | 0.016 | 0.0036 | 0.008 | 29 | 0.009 | 0.015 | 0.015 |  | 0.0025 | 1.5 |  | 0.14 | 0.0022 | 0.003 | 0.02 |  |  |  | 0.0037 |  |  | 0.0002 |  |  |  |  | 0.0076 |  | 0.0031
ARL IF4 | 57.2228 | 0.11 | 1.92 | 0.31 | 0.018 | 0.0025 | 9.15 | 30.7 | 0.12 | 0.17 | 0.065 | 0.0045 | 0.005 | 0.0055 | 0.01 | 0.0004 | 0.0034 | 0.055 | 0.0008 | 0.0013 | 0.009 | 0.0001 | 0.0034 | 0.0017 | 0.0005 |  |  |  | 0.0001 |  |  | 0.06 | 0.051
ARL IF40 | 72 | 0.03 | 0.25 | 0.13 | 0.0008 | 0.003 | 0.007 | 0.5 | 0.004 | 0.008 | 0.001 | 0.003 | 0.002 | 0.008 | 0.01 |  | 0.005 | 26.9482 | 0.0025 | 0.0001 |  | 0.05 | 0.026 |  | 0.001 | 0.0004 | [5 empty] | 0.01
ARL IF43 | 81.1293 | 2.05 | 0.33 | 0.031 | 0.02 | 0.015 | 0.019 | 11.5 | 0.07 | 0.92 | 3.1 | 0.002 | 0.0034 | 0.009 | 0.19 |  | 0.0043 | 0.49 |  |  | 0.0093 |  | 0.0031 | 0.0008 | 0.0003 | 0.0006 | 0.0029 |  |  |  |  | 0.1
ARL IF5 | 75.8638 | 0.015 | 0.045 | 0.042 | 0.004 | 0.001 | 8.3 | 12.6 | 0.018 | 2.1 | 0.0005 | 0.08 | 0.81 | 0.0019 | 0.011 | 0.0014 | 0.0065 | 0.08 | 0.0009 | 0.0003 | 0.0035 | 0.006 | 0.0052 | 0.0007 | 0.0006 |  |  |  | 0.0011 |  |  | 0.0016
ARL IF6 | 75.8829 | 0.016 | 0.018 | 0.015 | 0.0035 | 0.0014 | 8.25 | 12.6 | 0.014 | 2.05 | 0.0005 | 0.075 | 0.99 | 0.0013 | 0.018 | 0.0012 | 0.006 | 0.036 | 0.0011 | 0.0002 | 0.0032 | 0.006 | 0.005 | 0.0008 | 0.0006 |  |  |  | 0.0012 |  |  | 0.0031
ARL IF7 | 75.9485 | 0.017 | 0.042 | 0.045 | 0.004 | 0.001 | 8.33 | 12.5 | 0.02 | 2.1 | 0.002 | 0.075 | 0.85 | 0.0022 | 0.014 | 0.0015 | 0.007 | 0.02 | 0.001 | 0.0003 | 0.0035 | 0.0058 | 0.0056 | 0.0008 | 0.0006 |  |  |  | 0.0012 |  |  | 0.002
ARL IF8 | 57.5016 | 0.012 | 0.56 | 0.38 | 0.02 | 0.0028 | 16.1 | 17 | 2.8 | 5.2 | 0.04 | 0.005 | 0.009 | 0.045 | 0.077 | 0.0031 | 0.007 | 0.18 | 0.0018 | 0.0015 | 0.0052 | 0.008 | 0.003 | 0.0012 | 0.0005 |  |  |  | 0.0013 |  |  | 0.013 | 0.022
ARL IF9 | 57.049 | 0.016 | 0.56 | 0.37 | 0.016 | 0.0011 | 16.2 | 17 | 2.85 | 5.2 | 0.055 | 0.007 | 0.01 | 0.03 | 0.055 | 0.0033 | 0.004 | 0.51 | 0.002 | 0.0015 | 0.005 | 0.008 | 0.003 | 0.0014 | 0.0007 |  |  |  | 0.001 |  |  | 0.016 | 0.025
ARL IF-AB25 | 99.6449 | 0.0011 | 0.13 | 0.0085 | 0.0035 | 0.011 | 0.02 | 0.04 | 0.04 | 0.004 | 0.003 | 0.043 | 0.034 | 0.0035 |  | 0.0027 | 0.0076 | 0.002 | 0.0003 |  |  |  | 0.0009
ARL SIMO42 | 91.0754 | 3.46 | 0.18 | 4.17 | 0.03 | 0.01 | 0.03 | 0.024 | 0.04 | 0.86 | 0.005 | 0.011 | 0.019 | 0.002 |  | 0.005 | 0.004 |  | 0.0046 |  | 0.004 |  |  |  |  | 0.06 |  |  | 0.005 | 0.001
ASCO 1116-1 | 85.6097 | 1.91 | 0.313 | 2.36 | 0.084 | 0.008 | 3.93 | 5.14 | 0.012 | 0.018 | 0.014 | 0.057 | 0.037 | 0.001 | 0.001 | 0.275 | 0.081 | 0.012 | 0.035 | 0.0001 | 0.072 |  |  |  | 0.0005 | 0.0165 |  | 0.0026 | 0.0005 |  |  | 0.0101
ASCO 4808 | 96.5955 | 1.01 | 0.381 | 0.167 | 0.011 | 0.002 | 0.113 | 1.51 | 0.117 | 0.023 | 0.005 | 0.0011 | 0.011 | 0.001 | 0.005 | 0.017 | 0.009 | 0.011 | 0.0011 | 0.0002 | 0.0011 |  | 0.0014 | 0.0005 |  |  | 0.001 | 0.001 |  |  |  | 0.0033 | 0.0008
ASCO 4812 | 96.6084 | 0.991 | 0.377 | 0.181 | 0.011 | 0.002 | 0.113 | 1.5 | 0.117 | 0.023 | 0.005 | 0.001 | 0.015 | 0.001 | 0.005 | 0.017 | 0.008 | 0.011 | 0.0012 | 0.0002 | 0.0009 |  | 0.0015 | 0.0004 |  |  |  | 0.002 |  |  |  | 0.0057 | 0.0017
ASCO 4848 | 96.5488 | 0.997 | 0.379 | 0.219 | 0.011 | 0.003 | 0.112 | 1.51 | 0.116 | 0.023 | 0.005 | 0.001 | 0.016 | 0.001 | 0.005 | 0.017 | 0.009 | 0.011 | 0.0014 | 0.0002 | 0.001 |  | 0.0019 | 0.0004 |  |  | 0.001 | 0.002 | 0.0004 |  |  | 0.0061 | 0.0018
ASCO 514105 | 96.5128 | 1.13 | 0.284 | 0.286 | 0.005 | 0.026 | 0.096 | 1.46 | 0.091 | 0.015 | 0.005 | 0.0011 | 0.033 | 0.002 | 0.006 | 0.011 | 0.005 | 0.011 | 0.0012 |  | 0.0004 |  | 0.002 | 0.0005 | 0.0002 |  | 0.001 | 0.001 | 0.0005 |  |  | 0.0125 | 0.0008
ASCO 51907 | 96.7004 | 0.2 | 1.4 | 0.304 | 0.013 | 0.03 | 0.227 | 0.7 | 0.197 | 0.09 | 0.006 | 0.0013 | 0.044 | 0.002 | 0.007 | 0.031 | 0.013 | 0.016 | 0.0004 | 0.0004 | 0.0016 | 0.003 | 0.0023 | 0.0007 |  |  |  | 0.002 | 0.0009 |  |  | 0.0064 | 0.0006
ASCO 52000 | 96.515 | 0.368 | 1.89 | 0.234 | 0.025 | 0.087 | 0.195 | 0.194 | 0.19 | 0.053 | 0.139 | 0.0007 | 0.021 | 0.001 | 0.004 | 0.028 | 0.014 | 0.016 | 0.0003 | 0.0005 | 0.0012 | [6 empty] | 0.006 |  |  |  | 0.0153 | 0.002
ASCO 52054 | 96.6913 | 0.387 | 0.906 | 0.293 | 0.015 | 0.029 | 0.177 | 1.18 | 0.173 | 0.037 | 0.006 | 0.0012 | 0.024 | 0.002 | 0.007 | 0.024 | 0.012 | 0.014 | 0.001 | 0.0002 | 0.0019 | 0.002 | 0.002 | 0.0007 |  |  | 0.001 | 0.002 | 0.0007 |  |  | 0.0091 | 0.0009
ASCO 52201 | 96.6991 | 0.34 | 1.76 | 0.224 | 0.011 | 0.066 | 0.212 | 0.196 | 0.225 | 0.054 | 0.116 | 0.0008 | 0.016 | 0.001 | 0.004 | 0.027 | 0.012 | 0.016 |  | 0.0003 |  |  |  |  | 0.0001 |  |  | 0.004 |  |  |  | 0.0136 | 0.0021
ASCO 52206 | 97.8943 | 0.558 | 0.712 | 0.172 | 0.009 | 0.033 | 0.117 | 0.185 | 0.183 | 0.026 | 0.003 | 0.0006 | 0.025 | 0.001 | 0.005 | 0.032 | 0.013 | 0.015 | 0.0003 | 0.0001 | 0.0021 |  | 0.0016 | 0.0005 | 0.0001 |  |  | 0.002 | 0.0003 |  |  | 0.0082 | 0.0009
ASCO 52303 | 96.6382 | 0.981 | 0.33 | 0.233 | 0.01 | 0.007 | 0.117 | 1.43 | 0.124 | 0.028 | 0.004 | 0.0011 | 0.036 | 0.001 | 0.005 | 0.018 | 0.009 | 0.012 | 0.0014 | 0.0001 | 0.0009 |  | 0.0018 | 0.0005 | 0.0003 |  | 0.002 | 0.002 |  |  |  | 0.0062 | 0.0005
ASCO 52509 | 96.7123 | 0.199 | 1.34 | 0.312 | 0.014 | 0.021 | 0.258 | 0.698 | 0.199 | 0.113 | 0.006 | 0.0015 | 0.034 | 0.002 | 0.009 | 0.033 | 0.014 | 0.016 | 0.001 | 0.0005 | 0.0016 | 0.002 | 0.0025 | 0.0006 |  |  |  | 0.002 | 0.0006 |  |  | 0.0066 | 0.0008
ASCO 52510 | 96.7708 | 0.198 | 1.34 | 0.308 | 0.014 | 0.026 | 0.235 | 0.696 | 0.187 | 0.101 | 0.005 | 0.0016 | 0.03 | 0.002 | 0.008 | 0.031 | 0.012 | 0.015 |  | 0.0005 | 0.0017 | 0.003 | 0.0021 | 0.0006 |  | 0.0006 |  | 0.002 | 0.0003 |  |  | 0.008 | 0.0008
ASCO 52533 | 96.7494 | 0.192 | 1.34 | 0.31 | 0.014 | 0.028 | 0.219 | 0.696 | 0.216 | 0.115 | 0.006 | 0.0011 | 0.029 | 0.002 | 0.008 | 0.026 | 0.013 | 0.016 | 0.0003 | 0.0003 | 0.0019 | 0.003 | 0.0021 | 0.0006 |  |  |  | 0.002 | 0.0008 |  |  | 0.0074 | 0.0011
ASCO 52568 | 96.4205 | 1.05 | 0.303 | 0.24 | 0.013 | 0.026 | 0.15 | 1.41 | 0.203 | 0.06 | 0.005 | 0.002 | 0.037 | 0.002 | 0.006 | 0.026 | 0.014 | 0.015 | 0.0015 | 0.0002 | 0.0019 |  | 0.002 | 0.0005 | 0.0001 |  | 0.002 | 0.002 |  |  |  | 0.0069 | 0.0004
ASCO 52605 | 96.6636 | 0.957 | 0.315 | 0.241 | 0.014 | 0.015 | 0.143 | 1.43 | 0.16 | 0.036 | 0.004 | 0.0016 |  | 0.001 | 0.005 | [5 empty] | 0.0017 |  | 0.0017 | 0.0004 |  |  | 0.001 | 0.002 |  |  |  | 0.0064 | 0.0006
ASCO 52687 | 96.9069 | 0.323 | 0.773 | 0.263 | 0.011 | 0.004 | 0.081 | 1.12 | 0.159 | 0.182 | 0.08 | 0.002 | 0.029 | 0.001 | 0.004 | 0.021 | 0.012 | 0.011 | 0.001 | 0.0003 | 0.0017 | 0.002 | 0.0013 | 0.0004 | 0.0014 |  | 0.001 | 0.001 | 0.0001 |  |  | 0.006 | 0.0009
ASCO 52938 | 97.9973 | 0.56 | 0.711 | 0.149 | 0.011 | 0.026 | 0.108 | 0.126 | 0.184 | 0.021 | 0.003 | 0.0011 | 0.033 | 0.001 | 0.004 | 0.024 | 0.012 | 0.012 | 0.0005 | 0.0001 | 0.0013 |  | 0.0014 | 0.0004 | 0.0001 |  |  | 0.001 | 0.002 |  |  | 0.0091 | 0.0007
ASCO 52952 | 96.7816 | 0.202 | 1.37 | 0.312 | 0.012 | 0.019 | 0.219 | 0.709 | 0.171 | 0.092 | 0.006 | 0.0014 | 0.026 | 0.002 | 0.008 | 0.027 | 0.011 | 0.015 | 0.0005 | 0.0003 | 0.0014 |  | 0.0025 | 0.0007 |  |  |  | 0.002 | 0.0005 |  |  | 0.0073 | 0.0008
ASCO 52953 | 96.7858 | 0.199 | 1.36 | 0.319 | 0.011 | 0.018 | 0.224 | 0.7 | 0.183 | 0.09 | 0.006 | 0.0016 | 0.021 | 0.002 | 0.007 | 0.027 | 0.011 | 0.016 | 0.0001 | 0.0002 | 0.0015 | 0.003 | 0.0022 | 0.0006 |  |  |  | 0.002 | 0.0001 |  |  | 0.0077 | 0.0012
ASCO 53115 | 96.7084 | 1.01 | 0.336 | 0.239 | 0.008 | 0.03 | 0.072 | 1.42 | 0.07 | 0.018 | 0.005 | 0.0007 | 0.038 | 0.001 | 0.005 | 0.011 | 0.006 | 0.008 | 0.0012 |  | 0.0004 |  | 0.0016 | 0.0005 |  |  | 0.001 | 0.001 | 0.0002 |  |  | 0.0075 | 0.0005
ASCO BI115 | 97.326 | 0.205 | 0.88 | 0.2 | 0.0082 | 0.037 | 0.115 | 0.464 | 0.13 | 0.431 | 0.002 | 0.002 | 0.0215 | 0.002 | 0.007 | 0.01 | 0.0135 | 0.014 | 0.0015 | 0.0003 | 0.0014 |  | 0.001 | 0.115 | 0.0004 |  |  |  | 0.003 |  |  | 0.0092
ASCO CA01 | 91.868 | 0.373 | 0.417 | 0.147 | 0.026 | 0.022 | 4.06 | 0.552 | 0.828 | 1.026 | 0.056 | 0.031 | 0.504 | 0.006 | 0.001 | 0.013 | 0.003 | 0.057 | 0.0002 | 0.0002 | 0.0001 |  |  |  | 0.0003 | 0.0002 |  | 0.0005 | 0.0005 |  |  | 0.008
ASCO E645 | 92.8287 | 0.242 | 0.43 | 0.408 | 0.011 | 0.008 | 3.405 | 1.62 | 0.002 | 0.929 | 0.012 | 0.0243 | 0.003 | 0.005 | 0.016 | 0.0065 | 0.003 | 0.034 | 0.0006 | 0.0002 | 0.0008 |  |  |  | 0.0004 | 0.0001 |  | 0.0005 | 0.0013 |  |  | 0.0086
ASCO E648 | 94.4252 | 0.203 | 0.582 | 0.409 | 0.003 | 0.018 | 2.04 | 2.06 | 0.042 | 0.095 | 0.007 | 0.0011 | 0.002 | 0.002 | 0.002 | 0.027 | 0.003 | 0.015 | 0.046 | 0.0001 | 0.0017 |  |  |  | 0.0005 | 0.0001 |  | 0.0008 | 0.001 |  |  | 0.0135
ASCO E686 | 97.0339 | 0.213 | 0.394 | 0.052 | 0.004 | 0.018 | 0.481 | 0.367 | 0.906 | 0.218 | 0.002 | 0.0003 | 0.01 | 0.001 | 0.005 | 0.109 | 0.153 | 0.018 | 0.0005 | 0.0002 | 0.0015 |  |  |  | 0.0002 | 0.0001 |  | 0.0005 | 0.0005 |  |  | 0.0113
ASCO S131 | 97.2551 | 0.36 | 1.51 | 0.22 | 0.013 | 0.131 | 0.13 | 0.2 | 0.12 | 0.04 | 0.0015 | 0.0016 | 0.002 | 0.0023 |  |  | 0.0074 |  | 0.0001 | [12 empty] | 0.006
ASCO S141 | 98.1228 | 0.15 | 1.05 | 0.17 | 0.01 | 0.141 | 0.09 | 0.1 | 0.125 | 0.02 | 0.0005 | 0.0013 | 0.0017 | 0.002 |  |  | 0.008 |  | 0.0005 | [12 empty] | 0.0072
ASCO S215 | 97.9436 | 0.37 | 0.85 | 0.216 | 0.019 | 0.215 | 0.076 | 0.15 | 0.125 | 0.015 | 0.001 | 0.0016 | 0.0016 | 0.0018 |  |  | 0.0072 |  | 0.0006 | [12 empty] | 0.0066
ASCO S221 | 97.9323 | 0.37 | 0.86 | 0.23 | 0.021 | 0.221 | 0.073 | 0.14 | 0.12 | 0.011 | 0.001 | 0.0027 | 0.002 | 0.0018 |  |  | 0.0072 |  | 0.0007 | [12 empty] | 0.0063
ASCO S222 | 97.9397 | 0.36 | 0.85 | 0.223 | 0.012 | 0.222 | 0.082 | 0.152 | 0.1155 | 0.023 | 0.0008 | 0.0015 | 0.0015 | 0.0019 |  |  | 0.0086 |  | 0.0007 | [12 empty] | 0.0058
ASCO S270 | 97.2414 | 0.19 | 1.437 | 0.215 | 0.012 | 0.27 | 0.12 | 0.185 | 0.2 | 0.033 | 0.0014 | 0.0012 | 0.0017 | 0.0026 |  |  | 0.015 |  | 0.069 | [12 empty] | 0.0057
ASCO S273 | 97.1395 | 0.45 | 1.51 | 0.2 | 0.022 | 0.273 | 0.098 | 0.16 | 0.109 | 0.014 | 0.0016 | 0.0012 | 0.0018 | 0.0024 |  |  | 0.011 |  | 0.0006 | [12 empty] | 0.0059
ASCO S275 | 97.0007 | 0.447 | 1.49 | 0.22 | 0.01 | 0.275 | 0.1 | 0.13 | 0.16 | 0.018 | 0.085 | 0.0011 | 0.0017 | 0.0025 |  |  | 0.01 |  | 0.0332 | [12 empty] | 0.0158
ASCO S278 | 97.4999 | 0.33 | 1.22 | 0.173 | 0.01 | 0.278 | 0.111 | 0.154 | 0.127 | 0.043 | 0.0013 | 0.0016 | 0.002 | 0.0022 |  |  | 0.0095 |  | 0.032 | [12 empty] | 0.0055
ASCO S339 | 97.4126 | 0.103 | 1.372 | 0.0128 | 0.079 | 0.339 | 0.23 | 0.146 | 0.23 | 0.046 | 0.001 | 0.0009 | 0.0011 | 0.0025 |  |  | 0.0142 |  | 0.0005 | [12 empty] | 0.0094
ASCO S73 | 96.9775 | 0.33 | 1.52 | 0.55 | 0.013 | 0.073 | 0.09 | 0.18 | 0.12 | 0.014 | 0.08 | 0.017 | 0.01 | 0.002 |  |  | 0.01 | [14 empty] | 0.0135
ASCO S81 | 96.8669 | 0.41 | 0.8 | 0.22 | 0.01 | 0.081 | 0.16 | 1.03 | 0.22 | 0.16 | 0.002 | 0.003 | 0.015 | 0.002 |  |  | 0.012 |  | 0.0001 | [12 empty] | 0.008
ASCO S84-1 | 97.3669 | 0.43 | 1.13 | 0.28 | 0.01 | 0.084 | 0.16 | 0.18 | 0.2 | 0.045 | 0.001 | 0.0015 | 0.018 | 0.0015 |  |  | 0.017 |  | 0.0001 | [12 empty] | 0.075
ASCO S84-2 | 97.5407 | 0.46 | 1.2 | 0.26 | 0.01 | 0.084 | 0.1 | 0.16 | 0.12 | 0.026 | 0.001 | 0.002 | 0.018 | 0.002 |  |  | 0.009 |  | 0.0001 | [12 empty] | 0.0072
ASCO S88 | 97.5443 | 0.42 | 1.18 | 0.27 | 0.016 | 0.088 | 0.106 | 0.15 | 0.155 | 0.033 | 0.0012 | 0.002 | 0.016 | 0.002 |  |  | 0.01 |  | 0.0001 | [12 empty] | 0.0064
ASCO ST4-1 | 88.538 | 1.44 | 0.383 | 0.033 | 0.003 | 0.014 | 0.006 | 5.14 | 0.005 | 1.49 | 0.543 | 0.0048 | 1.12 | 0.159 | 0.499 | 0.0025 | 0.001 | 0.486 | 0.0083 | 0.0003 | 0.0025 | 0.023 |  |  | 0.0004 | 0.0002 | 0.087 | 0.0005 | 0.0005 |  |  | 0.01
ASCO ST4-2 | 94.6885 | 1.079 | 0.425 | 0.104 | 0.057 | 0.102 | 0.163 | 1.95 | 0.662 | 0.018 | 0.012 | 0.01 | 0.432 | 0.002 | 0.09 | 0.0035 | 0.003 | 0.023 | 0.067 | 0.0005 | 0.038 |  |  |  | 0.0002 | 0.0001 | 0.053 | 0.005 | 0.0005 |  |  | 0.0117
ASCO ST5-1 | 88.6006 | 0.465 | 1.022 | 1.195 | 0.038 | 0.038 | 0.967 | 5.015 | 0.417 | 1.163 | 0.425 | 0.029 | 0.116 | 0.278 | 0.009 | 0.093 | 0.0499 | 0.057 | 0.0037 | 0.0003 | 0.0043 |  |  |  | 0.0003 | 0.0003 |  | 0.0005 | 0.003 |  |  | 0.0101
ASCO TA65 | 96.6535 | 0.466 | 1.63 | 0.296 | 0.013 | 0.069 | 0.126 | 0.186 | 0.218 | 0.026 | 0.124 | 0.002 | 0.024 | 0.05 | 0.003 | 0.033 | 0.025 | 0.017 | 0.0005 | 0.0002 | 0.0143 |  |  |  | 0.0015 | 0.0001 |  | 0.009 | 0.001 |  |  | 0.0119
ASCO UF04 | 94.8882 | 0.153 | 0.545 | 0.228 | 0.017 | 0.005 | 2.716 | 0.747 | 0.414 | 0.033 | 0.004 | 0.0013 | 0.03 | 0.003 | 0.001 | 0.027 | 0.087 | 0.072 | 0.0005 | 0.0004 | 0.0179 |  |  |  | 0.0002 | 0.0002 |  | 0.001 | 0.0005 |  |  | 0.0078
AVESTA A2 | 59.113 | 0.327 | 1 | 1.66 | 0.022 | 0.003 | 15 | 21.8 | 0.17 | 0.35 | 0.035 | 0.019 |  | 0.066 | 0.02 | 0.009 | 0.008 | 0.13 | [11 empty] | 0.06 |  | 0.208
AVESTA B1 | 60.21801 | 0.167 | 1.05 | 1.53 | 0.026 | 0.002 | 13.5 | 21.3 | 0.55 | 1.11 | 0.038 | 0.01 |  | 0.034 | 0.05 | 0.009 | 0.036 | 0.12 | [11 empty] | 0.054 |  | 0.196
AVESTA B3 | 60.451 | 0.195 | 1.34 | 1.64 | 0.024 | 0.005 | 12.7 | 22.3 | 0.16 | 0.63 | 0.061 | 0.028 |  | 0.111 | 0.02 | 0.008 | 0.011 | 0.11 | [11 empty] | 0.043 |  | 0.163
AWU 13 | 98.4747 | 0.168 | 0.58 | 0.24 | 0.022 | 0.225 | 0.065 | 0.08 | 0.125 | 0.018 | [8 empty] | 0.0023
AWU 14 | 98.4882 | 0.165 | 0.6 | 0.22 | 0.022 | 0.22 | 0.065 | 0.08 | 0.12 | 0.018 | [8 empty] | 0.0018
AWU 17 | 98.4467 | 0.2 | 0.57 | 0.22 | 0.034 | 0.24 | 0.06 | 0.09 | 0.12 | 0.018 | [8 empty] | 0.0013
AWU 19B | 99.044 | 0.06 | 0.53 | 0.006 | 0.011 | 0.115 | 0.056 | 0.03 | 0.13 | 0.015 | [8 empty] | 0.003
AWU 2 | 98.4309 | 0.097 | 0.97 | 0.014 | 0.017 | 0.235 | 0.0738 | 0.047 | 0.09 | 0.022 | [8 empty] | 0.0033
AWU 20 | 98.2405 | 0.39 | 0.7 | 0.24 | 0.034 | 0.195 | 0.036 | 0.036 | 0.115 | 0.012 | [8 empty] | 0.0015
AWU 21 | 98.3337 | 0.125 | 0.88 | 0.26 | 0.035 | 0.21 | 0.037 | 0.025 | 0.079 | 0.012 | [8 empty] | 0.0033
AWU 29 | 98.818 | 0.59 | 0.18 | 0.012 | 0.033 | 0.05 | 0.05 | 0.04 | 0.21 | 0.013 | [8 empty] | 0.004
AWU 3 | 98.3154 | 0.081 | 1 | 0.026 | 0.06 | 0.26 | 0.051 | 0.0324 | 0.157 | 0.014 | [8 empty] | 0.0032
AWU 30 | 98.768 | 0.26 | 0.18 | 0.003 | 0.009 | 0.49 | 0.07 | 0.1 | 0.08 | 0.04
AWU 31 | 98.5205 | 0.075 | 0.9 | 0.014 | 0.048 | 0.23 | 0.067 | 0.025 | 0.1 | 0.017 | [8 empty] | 0.0035
AWU 451 | 98.0065 | 0.6 | 0.69 | 0.27 | 0.044 | 0.195 | 0.073 | 0.03 | 0.08 | 0.01 | [8 empty] | 0.0015
AWU 457 | 98.3304 | 0.45 | 0.63 | 0.185 | 0.02 | 0.165 | 0.04 | 0.03 | 0.135 | 0.013 | [8 empty] | 0.0016
AWU 5 | 98.2227 | 0.079 | 1.15 | 0.022 | 0.06 | 0.26 | 0.054 | 0.023 | 0.11 | 0.016 | [8 empty] | 0.0033
AWU 7 | 98.142 | 0.33 | 0.84 | 0.26 | 0.025 | 0.2 | 0.05 | 0.068 | 0.068 | 0.015 | [8 empty] | 0.002
AWU 9 | 98.1685 | 0.33 | 0.84 | 0.25 | 0.024 | 0.188 | 0.05 | 0.067 | 0.066 | 0.015 | [8 empty] | 0.0015
AWU PX | 97.451 | 0.0786 | 1.3 | 0.0174 | 0.061 | 0.378 | 0.155 | 0.1 | 0.17 | 0.03 | [8 empty] | 0.259
BAM 098-1 | 99.99182 | 0.00051 | 8e-05 | 0.00048 |  | 0.00031 |  | 0.00571 |  | 0.00085 | [21 empty] | 0.00024
BAS 056-2 | 98.4046 | 0.8181 | 0.5073 | 0.2006 | 0.0103 | 0.0093 | 0.0218 | 0.0146 | 0.0129 |  |  |  | 0.0005
BAS 057-2 |  | 0.0507 | 0.246 | 0.0033 | 0.012 | 0.0127 | 0.0096 | 0.0144 | 0.0146 |  |  |  | 0.059 | [18 empty] | 0.0023
BAS 058-2 | 97.4408 | 0.424 | 1.186 | 0.108 | 0.0098 | 0.1712 | 0.199 | 0.1211 | 0.261 | 0.0589 | [5 empty] | 0.0095 | [15 empty] | 0.0107
BAS 064-1 | 99.69269 | 0.0026 | 0.1641 | 0.0065 | 0.0091 | 0.0104 | 0.0115 | 0.0184 | 0.0077 | 0.00077 | 0.00015 | 0.0189 | 0.033 | 0.0146 |  | 0.0036 | 0.00051 | 0.0027 | 0.00018 | [12 empty] | 0.0026 | [14 empty] | 0.0302
BAS 084-1 | 97.96 | 0.391 | 0.86 | 0.265 | 0.018 | 0.029 | 0.154 |  | 0.267 | 0.033 | [6 empty] | 0.023
BAS 087-1 | 98.3875 | 0.174 | 0.6711 | 0.2631 | 0.0103 | 0.0461 | 0.1177 | 0.0781 | 0.1707 | 0.0206 | [5 empty] | 0.0243 | 0.0171 | 0.0148 |  |  | 0.0046
BAS 090-1 | 98.0152 | 1.054 | 0.226 | 0.281 | 0.0128 | 0.0095 | 0.053 | 0.121 |  | 0.0089 | 0.204 | [20 empty] | 0.0146
BAS 096-2 | 98.1568 | 0.105 | 1.32 | 0.262 | 0.0128 | 0.0016 | 0.0253 | 0.0243 | 0.017 | 0.002 |  |  | 0.046 | 0.0252 | [10 empty] | 0.002
BAS 1/1 | 93.155 | 0.38 | 1.54 | 0.41 | 0.026 | 0.029 | 1.24 | 0.51 | 0.55 | 1.51 | 0.65
BAS 111 | 99.6518 | 0.0258 | 0.155 | 0.0253 | 0.0033 | 0.0054 | 0.0387 | 0.0197 | 0.0171 | 0.0008 | 0.0009 | 0.0004 | 0.0348 |  |  | 0.0017 | 0.0015 | 0.0144 | [13 empty] | 0.0034
BAS 111/1 | 99.78125 | 0.007 | 0.1623 | 0.0039 | 0.0045 | 0.0049 | 0.0161 | 0.00055 | 0.0089 | 0.0005 | 0.0002 | 0.0004 |  |  |  | 0.0011 | 0.0006 | 0.0053 | [13 empty] | 0.0025
BAS 112 | 95.7667 | 0.394 | 0.436 | 0.289 | 0.0043 | 0.0026 | 1.461 | 1.236 | 0.149 | 0.19 | 0.0088 | 0.01 | 0.0148 | 0.0065 |  | 0.0021 | 0.0086 | 0.0175 |  | 0.0007 | [11 empty] | 0.0024
BAS 113 | 94.9883 | 0.837 | 1.207 | 0.931 | 0.0595 | 0.0294 | 0.0784 | 1.248 | 0.179 | 0.056 | 0.201 | 0.039 | 0.0151 | 0.0487 | 0.012 | 0.002 | 0.0067 | 0.0415 |  | 0.0066 |  |  | 0.0029 | [8 empty] | 0.0109
BAS 114 | 96.4728 | 0.403 | 0.416 | 0.295 | 0.0044 | 0.0046 | 1.502 | 0.187 | 0.36 | 0.184 | 0.0086 | 0.0096 | 0.078 | 0.0042 |  | 0.0025 | 0.041 | 0.0171 |  | 0.0008 |  |  | 0.0051 | [8 empty] | 0.0043
BAS 115 | 78.0118 | 0.6224 | 0.682 | 0.2078 | 0.0123 | 0.00093 | 0.0196 | 0.0198 |  |  |  | 0.0027 | 0.0527 | [11 empty] | 0.0058 | [6 empty] | 0.0067
BAS 116 | 98.39481 | 0.617 | 0.6756 | 0.201 | 0.0092 | 0.00176 | 0.0155 | 0.0141 |  |  |  | 0.00171 | 0.0587 | [5 empty] | 0.00012 | [5 empty] | 0.0036 | [6 empty] | 0.0069
BAS 2/1 | 94.805 | 0.38 | 0.34 | 0.28 | 0.032 | 0.033 | 2.23 | 0.42 | 0.2 | 1.05 | 0.23
BAS 21 | 98.988 | 0.0175 | 0.0675 | 0.1275 | 0.014 | 0.0355 |  | 0.02 |  | 0.02 | 0.01 |  |  |  | 0.7
BAS 215/3 | 98.005 | 0.91 | 0.68 | 0.23 | 0.01 | 0.031 | 0.038 | 0.04 | 0.052 |  |  |  | 0.004
BAS 23 | 97.1415 | 0.18 | 0.0725 | 0.2125 | 0.018 | 0.0355 |  | 0.13 |  | 0.04 | 0.01 |  |  |  | 2.16
BAS 24 | 95.9138 | 0.185 | 0.0675 | 0.22 | 0.0177 | 0.036 |  | 0.1 |  | 0.02 | 0.03 |  |  |  | 3.41
BAS 261/1 | 66.7453 | 0.09 | 0.83 | 0.5 | 0.017 | 0.018 | 13.1 | 17.45 | 0.12 | 0.11 | 0.02 |  | 0.016 | 0.91 |  | 0.016 |  | 0.05 |  |  |  | 0.006 |  |  | 0.0017
BAS 290/2 | 84.9247 | 1.15 | 12.5 | 0.34 | 0.042 | 0.019 | 0.29 | 0.16 | 0.16 | 0.031 | 0.0203 | [6 empty] | 0.35 | [13 empty] | 0.013
BAS 3/1 | 94.492 | 0.4 | 0.84 | 0.65 | 0.033 | 0.025 | 1 | 0.99 | 0.39 | 0.67 | 0.51
BAS 31 | 98.434 | 0.47 | 0.36 | 0.55 | 0.044 | 0.029 | [9 empty] | 0.113
BAS 32 | 98.698 | 0.07 | 1.14 | 0.06 | 0.019 | 0.01 | [9 empty] | 0.003
BAS 33 | 98.274 | 0.63 | 0.62 | 0.25 | 0.067 | 0.089 | [9 empty] | 0.07
BAS 34 | 98.007 | 0.145 | 1.47 | 0.36 | 0.004 | 0.012 | [9 empty] | 0.002
BAS 35 | 98.36 | 0.265 | 0.72 | 0.54 | 0.036 | 0.055 | [9 empty] | 0.024
BAS 4/1 | 94.901 | 0.31 | 0.26 | 0.22 | 0.035 | 0.024 | 3.26 | 0.27 | 0.34 | 0.23 | 0.15
BAS 401 | 96.049 | 1.06 | 1 | 0.59 | 0.042 | 0.009 | 0.025 | 0.08 | 0.1 | 0.525 | 0.52
BAS 401/1 | 96.463 | 1.06 | 0.85 | 0.41 | 0.044 | 0.009 | 0.031 | 0.055 | 0.088 | 0.47 | 0.52
BAS 401/2 | 95.8886 | 0.935 | 1.197 | 0.602 | 0.0265 | 0.0078 | 0.019 | 0.138 | 0.101 | 0.495 | 0.496 |  | 0.074 |  |  |  |  | 0.0042 | [13 empty] | 0.0159
BAS 402 | 96.2806 | 1.29 | 0.19 | 0.27 | 0.006 | 0.023 | 0.73 | 0.55 | 0.23 | 0.16 | 0.22 | [6 empty] | 0.0504
BAS 402/1 | 96.357 | 1.2 | 0.16 | 0.13 | 0.011 | 0.032 | 0.81 | 0.77 | 0.21 | 0.17 | 0.15
BAS 402/2 | 96.0562 | 1.311 | 0.228 | 0.111 | 0.0161 | 0.0138 | 0.808 | 0.652 | 0.302 | 0.14 | 0.194 |  | 0.161 | [18 empty] | 0.0069
BAS 403 | 96.26 | 0.72 | 1.69 | 0.08 | 0.064 | 0.036 | 0.24 | 0.42 | 0.17 | 0.08 | 0.24
BAS 403/1 | 96.171 | 0.88 | 1.84 | 0.084 | 0.028 | 0.034 | 0.12 | 0.33 | 0.18 | 0.073 | 0.26
BAS 403/2 | 95.8764 | 0.75 | 1.677 | 0.209 | 0.055 | 0.0381 | 0.223 | 0.463 | 0.221 | 0.088 | 0.341 |  | 0.0485 | [18 empty] | 0.01
BAS 404 | 95.832 | 0.67 | 0.52 | 1.04 | 0.05 | 0.018 | 0.46 | 0.68 | 0.3 | 0.33 | 0.1
BAS 404/1 | 96.359 | 0.74 | 0.31 | 0.87 | 0.057 | 0.024 | 0.4 | 0.48 | 0.34 | 0.31 | 0.11
BAS 404/2 | 95.5464 | 0.696 | 0.532 | 1.121 | 0.0479 | 0.0228 | 0.393 | 0.774 | 0.427 | 0.307 | 0.107 |  | 0.017 | [18 empty] | 0.0089
BAS 405 | 96.523 | 0.058 | 1.28 | 1.38 | 0.017 | 0.06 | 0.12 | 0.21 | 0.015 | 0.017 | 0.32
BAS 405/1 | 96.226 | 0.032 | 1.28 | 1.71 | 0.018 | 0.069 | 0.22 | 0.15 | 0.013 | 0.002 | 0.28
BAS 405/2 | 96.9315 | 0.044 | 0.903 | 0.947 | 0.0095 | 0.058 | 0.102 | 0.206 | 0.022 | 0.025 | 0.411 |  | 0.33 | [18 empty] | 0.011
BAS 406 | 93.657 | 0.19 | 0.53 | 0.38 | 0.014 | 0.049 | 1.69 | 2.12 | 0.32 | 1.03 | 0.02
BAS 406/1 | 93.869 | 0.23 | 0.61 | 0.31 | 0.009 | 0.049 | 1.52 | 2.1 | 0.28 | 1 | 0.017 | [6 empty] | 0.006
BAS 406/2 | 94.0438 | 0.173 | 0.447 | 0.342 | 0.0102 | 0.043 | 1.62 | 2.001 | 0.289 | 0.98 | 0.01 |  | 0.013 |  |  | 0.012 | 0.001 | 0.006 | [13 empty] | 0.009
BAS 407 | 93.545 | 0.5 | 0.13 | 0.69 | 0.033 | 0.012 | 0.61 | 3 | 0.43 | 0.82 | 0.23
BAS 407/1 | 93.783 | 0.47 | 0.047 | 0.59 | 0.03 | 0.01 | 0.59 | 2.95 | 0.57 | 0.78 | 0.18
BAS 407/2 | 93.5747 | 0.49 | 0.195 | 0.66 | 0.038 | 0.0105 | 0.527 | 3.03 | 0.397 | 0.83 | 0.19 |  | 0.04 |  |  |  |  | 0.0068 | [13 empty] | 0.011
BAS 408 | 93.164 | 0.28 | 0.64 | 0.24 | 0.043 | 0.03 | 4.58 | 0.09 | 0.73 | 0.14 | 0.063
BAS 408/1 | 93.577 | 0.285 | 0.51 | 0.23 | 0.037 | 0.028 | 4.45 | 0.102 | 0.66 | 0.09 | 0.031
BAS 408/2 | 93.5629 | 0.289 | 0.557 | 0.237 | 0.056 | 0.03 | 4.13 | 0.111 | 0.694 | 0.098 | 0.067 |  | 0.154 |  |  | 0.0046 | 0.002 | [14 empty] | 0.0075
BAS 409 | 92.912 | 0.11 | 0.48 | 1.07 | 0.025 | 0.015 | 3.14 | 1.22 | 0.23 | 0.77 | 0.028
BAS 409/1 | 93.17 | 0.082 | 0.44 | 1.46 | 0.025 | 0.021 | 3.06 | 0.94 | 0.048 | 0.65 | 0.09 | [6 empty] | 0.014
BAS 409/2 | 92.8882 | 0.086 | 0.559 | 1.18 | 0.0141 | 0.0179 | 3.02 | 1.318 | 0.205 | 0.599 | 0.008 |  | 0.094 | [18 empty] | 0.0108
BAS 41 | 94.022 | 3.24 | 0.32 | 2.05 | 0.025 | 0.011 | 0.32 | [18 empty] | 0.012
BAS 410 | 92.961 | 0.39 | 0.43 | 1 | 0.066 | 0.053 | 2.04 | 1.72 | 0.47 | 0.41 | 0.46
BAS 410/1 | 93.723 | 0.39 | 0.22 | 0.95 | 0.072 | 0.055 | 2.16 | 1.34 | 0.36 | 0.36 | 0.37
BAS 410/2 | 92.7844 | 0.428 | 0.419 | 1.1 | 0.074 | 0.041 | 2.07 | 1.684 | 0.436 | 0.432 | 0.44 |  | 0.046 |  |  | 0.0053 |  | 0.0248 | [13 empty] | 0.0155
BAS 42 | 93.874 | 3.26 | 0.33 | 2.09 | 0.022 | 0.01 | 0.39 | [18 empty] | 0.024
BAS 421 | 99.164 | 0.049 | 0.11 | 0.07 | 0.012 | 0.027 |  |  |  | 0.028 | 0.02 |  |  |  | 0.52
BAS 422 | 98.441 | 0.036 | 0.09 | 0.06 | 0.015 | 0.025 |  |  |  | 0.033 | 0.02 |  |  |  | 1.28
BAS 423 | 97.699 | 0.03 | 0.07 | 0.05 | 0.017 | 0.027 |  |  |  | 0.027 | 0.02 |  |  |  | 2.06
BAS 424 | 96.716 | 0.024 | 0.09 | 0.05 | 0.02 | 0.024 |  |  |  | 0.036 | 0.02 |  |  |  | 3.02
BAS 43 | 93.74 | 3.31 | 0.3 | 2.06 | 0.022 | 0.009 | 0.52 | [18 empty] | 0.039
BAS 431 | 98.5648 | 0.019 | 0.95 | 0.033 | 0.009 | 0.014 | 0.069 | 0.19 | 0.062 | 0.015 | 0.0342 |  | 0.012 | 0.022 |  |  | 0.006
BAS 431/1 | 98.987 | 0.026 | 0.86 | 0.004 | 0.012 | 0.015 | 0.034 | 0.058 | [5 empty] | 0.004
BAS 431-2 | 98.8324 | 0.0249 | 0.902 | 0.015 | 0.121 | 0.0065 | 0.04 | 0.049 | [5 empty] | 0.004 | [17 empty] | 0.0052
BAS 432 | 97.9747 | 0.093 | 1.1 | 0.042 | 0.016 | 0.053 | 0.24 | 0.21 | 0.16 | 0.039 | 0.0073 |  | 0.02 | 0.029 |  |  | 0.016
BAS 432/1 | 98 | 0.102 | 1.34 | 0.043 | 0.024 | 0.039 | 0.14 | 0.31 | [5 empty] | 0.002
BAS 432_2 | 99.0266 | 0.0065 | 0.712 | 0.0822 | 0.0171 | 0.036 | 0.0196 | 0.0166 | [5 empty] | 0.0174 | [17 empty] | 0.066
BAS 433 | 98.0522 | 0.19 | 0.6 | 0.2 | 0.07 | 0.073 | 0.055 | 0.52 | 0.058 | 0.085 | 0.0388 |  | 0.016 | 0.032 |  |  | 0.01
BAS 433/1 | 98.538 | 0.195 | 0.6 | 0.18 | 0.074 | 0.069 | 0.064 | 0.26 | [5 empty] | 0.02
BAS 434 | 97.1718 | 0.37 | 1.54 | 0.51 | 0.056 | 0.01 | 0.015 | 0.13 | 0.017 | 0.011 | 0.0322 |  | 0.026 | 0.1 |  |  | 0.011
BAS 434/1 | 97.536 | 0.41 | 1.49 | 0.31 | 0.05 | 0.027 | 0.044 | 0.055 | [5 empty] | 0.078
BAS 435 | 97.7192 | 0.49 | 0.37 | 0.57 | 0.025 | 0.037 | 0.051 | 0.56 | 0.046 | 0.014 | 0.0148 |  | 0.07 | 0.02 |  |  | 0.013
BAS 435/1 | 98.227 | 0.52 | 0.41 | 0.54 | 0.033 | 0.031 | 0.06 | 0.14 | [5 empty] | 0.039
BAS 44 | 93.568 | 3.32 | 0.34 | 2.05 | 0.02 | 0.009 | 0.64 | [18 empty] | 0.053
BAS 45 | 93.424 | 3.26 | 0.3 | 1.95 | 0.02 | 0.008 | 0.96 | [18 empty] | 0.078
BAS 451 | 99.061 | 0.1 | 0.02 | 0.03 | 0.003 | 0.007 | 0.024 | 0.12 | 0.3 | 0.1 |  | 0.096 |  |  | 0.1 | 0.031 | 0.008
BAS 451/1 | 98.3135 | 0.051 | 0.62 | 0.116 | 0.009 | 0.014 | 0.016 | 0.104 | 0.47 | 0.039 |  | 0.105 |  |  | 0.099 | 0.041 | 0.002 |  | 0.0005
BAS 452 | 98.815 | 0.315 | 0.03 | 0.086 | 0.033 | 0.025 | 0.19 | 0.042 | 0.22 | 0.035 |  | 0.02 |  |  | 0.05 | 0.009 | 0.13
BAS 452/1 | 97.5448 | 0.323 | 1.3 | 0.055 | 0.035 | 0.017 | 0.19 | 0.067 | 0.22 | 0.054 |  | 0.031 |  |  | 0.054 | 0.015 | 0.094 |  | 0.0002
BAS 453 | 98.351 | 0.21 | 0.04 | 0.36 | 0.039 | 0.034 | 0.114 | 0.24 | 0.15 | 0.075 |  | 0.016 |  |  | 0.3 | 0.052 | 0.019
BAS 453/1 | 97.0529 | 0.16 | 1.38 | 0.34 | 0.044 | 0.026 | 0.11 | 0.26 | 0.099 | 0.081 |  | 0.073 |  |  | 0.3 | 0.052 | 0.022 |  | 0.0001
BAS 454 | 98.541 | 0.35 | 0.03 | 0.27 | 0.054 | 0.046 | 0.073 | 0.075 | 0.076 | 0.2 |  | 0.012 |  |  | 0.15 | 0.073 | 0.05
BAS 454/1 | 97.7399 | 0.376 | 0.8 | 0.31 | 0.061 | 0.047 | 0.069 | 0.062 | 0.051 | 0.2 |  | 0.01 |  |  | 0.15 | 0.07 | 0.054 |  | 0.0001
BAS 455 | 98.012 | 0.56 | 0.09 | 0.22 | 0.052 | 0.061 | 0.24 | 0.22 | 0.043 | 0.16 |  | 0.028 |  |  | 0.22 | 0.018 | 0.076
BAS 455/1 | 97.5735 | 0.598 | 0.4 | 0.25 | 0.052 | 0.055 | 0.35 | 0.21 | 0.038 | 0.14 |  | 0.022 |  |  | 0.2 | 0.026 | 0.085 |  | 0.0005
BAS 456 | 99.365 | 0.104 | 0.17 | 0.22 | 0.01 | 0.024 |  |  |  |  | 0.024 |  | 0.008 | 0.005 |  |  |  | 0.048 | 0.01 | 0.001 | 0.011
BAS 456/1 | 99.2728 | 0.101 | 0.2 | 0.24 | 0.018 | 0.023 |  |  |  |  | 0.022 |  | 0.0097 | 0.006 |  |  |  | 0.052 | 0.016 | 0.0015 | 0.012 |  | 0.026
BAS 456/2 | 99.1971 | 0.112 | 0.22 | 0.297 | 0.0212 | 0.0221 |  |  |  |  | 0.0221 |  | 0.0018 | 0.0057 |  |  |  | 0.0504 | 0.0189 | 0.0015 | 0.0172 |  | 0.013
BAS 457/1 | 98.901 | 0.324 | 0.3 | 0.051 | 0.01 | 0.042 |  |  |  |  | 0.166 |  | 0.1105 | 0.022 |  |  |  | 0.023 | 0.004 | 0.0025 | 0.038 |  | 0.006
BAS 457/2 | 98.8379 | 0.307 | 0.327 | 0.105 | 0.0098 | 0.0448 |  |  |  |  | 0.153 |  | 0.087 | 0.0174 |  |  |  | 0.0217 | 0.0098 | 0.0046 | 0.05 |  | 0.025 | [23 empty] | 0.082
BAS 458 | 98.093 | 0.255 | 0.42 | 0.55 | 0.035 | 0.031 |  |  |  |  | 0.13 |  | 0.14 | 0.05 |  |  |  | 0.16 | 0.016 | 0.005 | 0.07 |  | 0.045
BAS 458/1 | 98.1291 | 0.247 | 0.49 | 0.54 | 0.032 | 0.033 |  |  |  |  | 0.108 |  | 0.023 | 0.052 |  |  |  | 0.21 | 0.0078 | 0.0061 | 0.072 |  | 0.05
BAS 458/2 | 98.1776 | 0.198 | 0.479 | 0.504 | 0.0281 | 0.0314 |  |  |  |  | 0.105 |  | 0.055 | 0.051 |  |  |  | 0.198 | 0.014 | 0.0069 | 0.089 |  | 0.063 | [23 empty] | 0.052
BAS 459 | 98.499 | 0.45 | 0.088 | 0.51 | 0.049 | 0.052 |  |  |  |  | 0.075 |  | 0.068 | 0.012 |  |  |  | 0.077 | 0.003 | 0.01 | 0.007 |  | 0.1
BAS 459/1 | 97.4931 | 0.523 | 0.97 | 0.58 | 0.054 | 0.057 |  |  |  |  | 0.08 |  | 0.028 | 0.014 |  |  |  | 0.109 | 0.0018 | 0.0118 | 0.0063 |  | 0.072
BAS 459/2 | 97.6131 | 0.467 | 0.909 | 0.64 | 0.0482 | 0.0481 |  |  |  |  | 0.0585 |  | 0.0154 | 0.0102 |  |  |  | 0.089 | 0.0044 | 0.011 | 0.0121 |  | 0.074 | [23 empty] | 0.0134
BAS 46 | 92.5449 | 3.39 | 0.32 | 2.04 | 0.02 | 0.007 | 1.42 | 0.016 | 0.057 | 0.002 | 0.015 | 0.006 | 0.0033 |  |  | 0.0035 | 0.0043 | 0.023 | [7 empty] | 0.128
BAS 460 | 98.8755 | 0.375 | 0.4 | 0.11 | 0.04 | 0.009 |  |  |  |  | 0.05 |  | 0.028 | 0.087 |  |  |  | 0.009 | 0.003 | 0.0035 | 0.002 |  | 0.008
BAS 460/1 | 98.558 | 0.452 | 0.67 | 0.098 | 0.043 | 0.012 |  |  |  |  | 0.06 |  | 0.0131 | 0.066 |  |  |  | 0.014 | 0.0013 | 0.0028 | 0.0038 |  | 0.006
BAS 460/2 | 98.689 | 0.383 | 0.616 | 0.126 | 0.0374 | 0.0099 |  |  |  |  | 0.0322 |  | 0.024 | 0.068 |  |  |  | 0.0106 | 0.0005 | 0.0027 | 0.0006 |  | 0.0001 | [23 empty] | 0.0193
BAS 461 | 77.4363 | 0.082 | 0.64 | 0.44 | 0.013 | 0.017 | 6.16 | 15.2 | [7 empty] | 0.011 |  |  | 0.0007
BAS 461/1 | 78.0448 | 0.0103 | 0.686 | 0.3744 | 0.0053 | 0.0051 | 6.124 | 14.7272 | 0.0091 | 0.0138
BAS 462 | 73.7725 | 0.092 | 0.74 | 0.46 | 0.01 | 0.018 | 12.55 | 12.35 | [7 empty] | 0.007 |  |  | 0.0005
BAS 462/1 | 73.991 | 0.0345 | 0.722 | 0.4631 | 0.0053 | 0.0041 | 12.85 | 11.8884 | 0.0112 | 0.0304
BAS 463 | 70.6496 | 0.088 | 0.77 | 0.51 | 0.015 | 0.017 | 9.65 | 18.3 | [11 empty] | 0.0004
BAS 463/1 | 68.8848 | 0.019 | 1.4 | 0.27 | 0.025 | 0.019 | 10.2 | 18.46 | 0.276 | 0.265 | [7 empty] | 0.116 |  | 0.0022 | [11 empty] | 0.063
BAS 464 | 51.9565 | 0.1 | 0.77 | 0.64 | 0.016 | 0.01 | 20.7 | 25.75 | [7 empty] | 0.003 |  | 0.054 | 0.0005
BAS 464/1 | 53.0103 | 0.086 | 0.791 | 0.57 | 0.02 | 0.028 | 20.05 | 25.39 | [9 empty] | 0.054 | 0.0004 |  | 0.0003
BAS 465 | 71.018 | 0.073 | 0.9 | 0.59 | 0.011 | 0.016 | 9 | 18 | 0.03 |  | 0.04 | 0.3 | [5 empty] | 0.022
BAS 465/1 | 70.7844 | 0.066 | 1.38 | 0.405 | 0.021 | 0.012 | 9.24 | 17.31 | 0.098 | 0.092 | 0.102 | 0.4 | 0.026 |  |  |  |  | 0.053 |  | 0.0006 | [11 empty] | 0.01
BAS 466 | 70.1666 | 0.074 | 0.66 | 0.5 | 0.02 | 0.021 | 8.68 | 17.6 |  | 2.21 |  |  |  | 0.05 |  | 0.01 | 0.006 |  | 0.0014 |  |  | 0.001
BAS 466/1 | 70.1942 | 0.062 | 0.698 | 0.505 | 0.02 | 0.016 | 8.61 | 17.65 |  | 2.19 |  |  |  | 0.029 |  | 0.017 | 0.005 |  | 0.0014 | 0.0024
BAS 466/2 | 67.224 | 0.0141 | 1.311 | 0.48 | 0.0105 | 0.0069 | 10.2 | 17.84 | 0.0278 | 2.776 | 0.0346 |  |  |  |  | 0.002 |  | 0.0184 |  | 0.0039 | [11 empty] | 0.0508
BAS 467 | 70.7052 | 0.069 | 0.68 | 0.45 | 0.015 | 0.019 | 8.95 | 18.05 | [5 empty] | 1.06 | [7 empty] | 0.0018
BAS 467/1 | 70.2725 | 0.082 | 0.788 | 0.52 | 0.018 | 0.019 | 9.21 | 18.09 | [5 empty] | 0.99 |  | 0.004 |  |  | 0.004 |  | 0.0003 | 0.0017 | 0.0005
BAS 468 | 69.632 | 0.152 | 1.47 | 1.14 | 0.016 | 0.026 | 8.83 | 18.7 | [9 empty] | 0.034
BAS 468/1 | 69.835 | 0.143 | 1.7 | 1.41 | 0.014 | 0.02 | 8.9 | 17.96 | [9 empty] | 0.018
BAS 469 | 86.441 | 0.279 | 0.598 | 0.421 | 0.015 | 0.02 | 0.246 | 11.93 | 0.02 |  | 0.02 | [6 empty] | 0.01
BAS 470 | 81.109 | 0.153 | 0.235 | 0.335 | 0.024 | 0.035 | 0.369 | 17.68 | 0.02 |  | 0.02 | [6 empty] | 0.02
BAS 471 | 74.241 | 0.095 | 0.417 | 0.326 | 0.018 | 0.023 | 0.96 | 23.85 | 0.02 |  | 0.03 | [6 empty] | 0.02
BAS 472 | 79.151 | 0.227 | 1.02 | 1.05 | 0.032 | 0.029 | 1.95 | 15.82 | 0.02 | 0.661 | 0.02 | [6 empty] | 0.02
BAS 473 | 88.551 | 0.172 | 0.494 | 0.604 | 0.019 | 0.03 | 0.06 | 9.06 | 0.03 | 0.95 | 0.02 | [6 empty] | 0.01
BAS 474 | 60.05 | 0.022 | 1.7 | 0.17 | 0.008 | 0.02 | 14.74 | 19.06 | 0.35 | 3.55 | 0.3 |  |  |  |  | 0.03
BAS 475 | 75.007 | 0.05 | 0.89 | 0.21 | 0.037 | 0.008 | 5.66 | 14.14 | 1.94 | 1.59 |  |  | 0.013 | 0.22 |  |  | 0.015 | 0.22
BAS 481 | 80.122 | 0.69 | 0.29 | 0.14 | 0.021 | 0.027 |  | 3.56 |  | 0.22 | 0.52 |  |  |  | 14.2 |  |  | 0.21
BAS 481/1 | 80.325 | 0.68 | 0.25 | 0.15 | 0.023 | 0.022 |  | 3.4 |  | 0.28 | 0.56 |  |  |  | 14 |  |  | 0.31
BAS 482 | 75.164 | 0.7 | 0.28 | 0.13 | 0.021 | 0.025 |  | 4.09 |  | 0.27 | 0.98 |  |  |  | 18.1 |  |  | 0.24
BAS 482/1 | 75.396 | 0.67 | 0.26 | 0.14 | 0.027 | 0.027 |  | 3.95 |  | 0.4 | 1.04 |  |  |  | 17.8 |  |  | 0.29
BAS 483 | 82.226 | 0.67 | 0.29 | 0.11 | 0.019 | 0.025 |  | 3.21 |  | 0.17 | 0.54 |  |  |  | 10.8 |  |  | 1.94
BAS 483/1 | 84.284 | 0.65 | 0.22 | 0.16 | 0.023 | 0.023 |  | 2.9 |  | 0.18 | 0.22 |  |  |  | 9.28 |  |  | 2.06
BAS 484 | 58.6136 | 0.85 | 0.21 | 0.2 | 0.03 | 0.024 | 0.19 | 5.17 | 0.1 | 1.07 | 0.94 |  |  |  | 22.4 |  |  | 10.2 |  |  | 0.001 |  |  | 0.0002 |  |  |  |  | 0.001 | 0.0002
BAS 484/1 | 61.3 | 0.76 | 0.21 | 0.18 | 0.025 | 0.015 |  | 4.98 |  | 1.08 | 1.05 |  |  |  | 20.4 |  |  | 10
BAS 485 | 68.7005 | 0.89 | 0.5 | 0.42 | 0.046 | 0.043 | 0.17 | 4.15 | 0.1 | 0.67 | 1.05 |  |  |  | 18.2 |  |  | 5.06 |  |  |  | 0.0001 |  | 0.0002 | [5 empty] | 0.0002
BAS 485/1 | 69.779 | 0.94 | 0.41 | 0.3 | 0.043 | 0.039 |  | 4.02 |  | 0.66 | 1.02 |  |  |  | 17.8 |  | 0.019 | 4.97
BAS 486 | 80.3696 | 0.74 | 0.12 | 0.14 | 0.021 | 0.029 | 0.17 | 4.53 | 0.13 | 5.23 | 1.91 |  |  |  | 6.48 |  |  | 0.13 | [5 empty] | 0.0002 | [5 empty] | 0.0002
BAS 486/1 | 81.205 | 0.74 | 0.21 | 0.27 | 0.029 | 0.021 | 0.05 | 4.54 |  | 5.2 | 1.82 |  | 0.006 |  | 5.8 | 0.015 | 0.014 | 0.08
BAS 487/1 | 74.1093 | 1.02 | 0.26 | 0.18 | 0.022 | 0.029 | 0.145 | 3.91 |  | 9.41 | 1.14 |  | 0.006 |  | 1.8 | 0.0125 | 0.006 | 7.95 | [11 empty] | 0.0002
BAS 491 | 79.7967 | 0.92 | 16.1 | 0.9 | 0.026 | 0.012 | 0.05 | 1.45 | 0.04 | 0.6 | 0.0633 |  | 0.042
BAS 491/1 | 79.3453 | 1.15 | 16.31 | 1.04 | 0.028 | 0.004 | 0.032 | 1.5 | 0.03 | 0.52 | 0.0097 |  | 0.031
BAS 492/1 | 82.02905 | 1.45 | 9.69 | 0.11 | 0.02 | 0.006 | 3.77 | 1.36 | 5e-05 | 1.51 | 0.0057 |  | 0.049 | [10 empty] | 0.0002
BAS 492/3 | 83.4741 | 1.18 | 8.33 | 0.229 | 0.0318 | 0.0093 | 4.17 | 1.076 | 0.0211 | 1.318 |  | 0.0024 | 0.131 |  |  |  |  | 0.0048 | [13 empty] | 0.0225
BAS 493/1 | 82.7057 | 0.94 | 11.24 | 0.85 | 0.098 | 0.022 | 2.97 | 0.13 |  | 0.94 | 0.0093 |  | 0.095
BAS 494 | 82.93045 | 1.24 | 13.55 | 0.26 | 0.04 | 0.005 | 0.69 | 0.56 | 0.19 | 0.078 | 0.0225 | 5e-05 | 0.004 |  |  |  |  | 0.43
BAS 494/1 | 82.1968 | 1.34 | 14.83 | 0.31 | 0.046 | 0.006 | 0.73 | 0.53 |  | 0.003 | 0.005 |  | 0.003 | [10 empty] | 0.0002
BAS 495 | 81.8387 | 0.82 | 13.6 | 0.46 | 0.036 | 0.014 | 1.05 | 1.93 | 0.09 | 0.035 | 0.0233 |  | 0.103
BAS 495/1 | 82.075 | 0.81 | 13.1 | 0.58 | 0.054 | 0.026 | 1.13 | 1.93 |  | 0.11 | 0.015 |  | 0.17
BAS 495/2 | 82.0247 | 0.68 | 12.72 | 0.48 | 0.041 | 0.021 | 2.04 | 1.81 |  | 0.093 | 0.0113 |  | 0.079
BAS 5/1 | 93.332 | 0.38 | 0.16 | 0.15 | 0.025 | 0.023 | 4.98 | 0.19 | 0.25 | 0.3 | 0.21
BAS 50 | 98.8373 | 0.22 | 0.19 | 0.0247 | 0.0193 | 0.0087 | 0.022 | 0.131 |  | 0.22 | 0.004 | 0.021 | 0.013 |  | 0.17 | 0.031 | 0.085 |  |  |  | 0.003 | [25 empty] | 0.0074
BAS 51 | 98.7213 | 0.3767 | 0.1267 | 0.1233 | 0.018 | 0.01 | 0.099 | 0.106 |  | 0.068 | 0.004 | 0.13 | 0.12 |  | 0.077 | 0.003 | 0.014 |  |  |  | 0.003
BAS 52 | 98.233 | 0.2467 | 0.28 | 0.49 | 0.0173 | 0.008 | 0.194 | 0.039 |  | 0.045 | 0.008 | 0.042 | 0.093 |  | 0.048 | 0.012 | 0.24 |  |  |  | 0.004 | [25 empty] | 0.0875
BAS 53 | 98.2109 | 0.2467 | 0.2867 | 0.3733 | 0.0197 | 0.0087 | 0.172 | 0.22 |  | 0.1 | 0.008 | 0.018 |  |  | 0.25 | 0.058 | 0.024 |  |  |  | 0.004
BAS 54 | 98.2819 | 0.2867 | 0.2767 | 0.4667 | 0.0193 | 0.0107 | 0.05 | 0.077 |  | 0.17 | 0.004 | 0.033 |  |  | 0.106 | 0.084 | 0.13 |  |  |  | 0.004
BAS 55 | 98.2697 | 0.1933 | 0.4233 | 0.25 | 0.0177 | 0.01 | 0.23 | 0.22 |  | 0.16 | 0.004 | 0.013 | 0.028 |  | 0.12 | 0.013 | 0.046 |  |  |  | 0.002 | [25 empty] | 0.0205
BAS 56 | 98.5904 | 0.2333 | 0.32 | 0.3633 | 0.0187 | 0.0093 |  |  | 0.36 |  | 0.057 |  | 0.005 |  |  |  |  | 0.023 | 0.014 | 0.001 | 0.005 | [25 empty] | 0.003
BAS 57 | 98.6526 | 0.23 | 0.16 | 0.5567 | 0.019 | 0.0097 |  |  | 0.16 |  | 0.14 |  | 0.02 |  |  |  |  | 0.006 | 0.01 | 0.003 | 0.033 | [25 empty] | 0.0138
BAS 58 | 98.6027 | 0.2233 | 0.43 | 0.1767 | 0.0183 | 0.01 |  |  | 0.084 |  | 0.19 |  | 0.05 |  |  |  |  | 0.17 | 0.015 | 0.004 | 0.026 | [25 empty] | 0.045
BAS 59 | 99.1617 | 0.1567 | 0.12 | 0.1533 | 0.029 | 0.0203 |  |  | 0.072 |  | 0.083 |  | 0.058 |  |  |  |  | 0.07 | 0.05 | 0.008 | 0.018
BAS 6/1 | 94.932 | 0.37 | 1.02 | 0.23 | 0.03 | 0.028 | 0.19 | 2.33 | 0.16 | 0.53 | 0.18
BAS 60 | 98.6959 | 0.1967 | 0.45 | 0.4567 | 0.0287 | 0.031 |  |  | 0.047 |  | 0.027 |  | 0.019 |  |  |  |  | 0.02 | 0.003 | 0.007 | 0.018 | [25 empty] | 0.0114
BAS 601 | 98.149 | 0.068 | 1.07 | 0.58 | 0.05 | 0.028 | [6 empty] | 0.055
BAS 602 | 98.073 | 0.76 | 0.77 | 0.33 | 0.013 | 0.025 | [6 empty] | 0.029
BAS 603 | 97.303 | 0.99 | 0.58 | 1.05 | 0.015 | 0.023 | [6 empty] | 0.039
BAS 604 | 98.11 | 0.16 | 1.48 | 0.18 | 0.024 | 0.038 | [6 empty] | 0.008
BAS 605 | 97.64 | 0.4 | 0.2 | 1.65 | 0.064 | 0.01 | [6 empty] | 0.036
BAS 606 | 97.887 | 0.72 | 0.36 | 0.91 | 0.036 | 0.038 | [6 empty] | 0.049
BAS 61 | 77.076 | 0.062 | 0.78 | 0.42 | 0.016 | 0.016 | 6.26 | 15.2 | 0.1 |  | 0.03 | [6 empty] | 0.04
BAS 62 | 73.25 | 0.063 | 0.8 | 0.44 | 0.015 | 0.02 | 12.45 | 12.8 | 0.1 |  | 0.025 | [6 empty] | 0.037
BAS 63 | 70.29 | 0.066 | 0.79 | 0.45 | 0.016 | 0.02 | 9.49 | 18.7 | 0.1 |  | 0.04 | [6 empty] | 0.038
BAS 64 | 52.1939 | 0.079 | 0.85 | 0.45 | 0.012 | 0.022 | 20.6 | 25.6 | 0.1 |  | 0.04 | [6 empty] | 0.052 | 0.0011
BAS 65 | 69.6888 | 0.093 | 0.94 | 0.67 | 0.018 | 0.023 | 9.47 | 18.45 | 0.11 |  | 0.04 | 0.46 | [5 empty] | 0.034 | 0.0015 |  |  | 0.0017
BAS 651 | 94.555 | 2.9 | 0.9 | 0.56 | 0.18 | 0.105 |  | 0.8
BAS 651/1 | 94.4 | 2.87 | 0.93 | 0.49 | 0.21 | 0.1 |  | 1
BAS 651/3 | 95.397 | 2.92 | 0.86 | 0.52 | 0.205 | 0.098
BAS 652 | 94.473 | 2.54 | 1.23 | 0.77 | 0.054 | 0.133 |  | 0.8
BAS 652/1 | 94.351 | 2.42 | 1.19 | 0.83 | 0.062 | 0.147 |  | 1
BAS 652/3 | 95.121 | 2.61 | 1.18 | 0.9 | 0.058 | 0.131
BAS 653 | 94.657 | 3.31 | 0.1 | 1.09 | 0.013 | 0.03 |  | 0.8
BAS 653/1 | 94.526 | 3.24 | 0.07 | 1.11 | 0.02 | 0.034 |  | 1
BAS 653/3 | 95.296 | 3.39 | 0.082 | 1.19 | 0.011 | 0.031
BAS 654 | 94.507 | 2.34 | 0.65 | 1.43 | 0.091 | 0.182 |  | 0.8
BAS 654/1 | 94.375 | 2.22 | 0.69 | 1.43 | 0.097 | 0.188 |  | 1
BAS 654/3 | 95.254 | 2.22 | 0.66 | 1.59 | 0.113 | 0.163
BAS 655 | 94.768 | 1.92 | 0.4 | 1.9 | 0.14 | 0.072 |  | 0.8
BAS 655/1 | 94.615 | 1.9 | 0.42 | 1.85 | 0.148 | 0.067 |  | 1
BAS 655/3 | 95.63 | 1.82 | 0.403 | 1.91 | 0.161 | 0.076
BAS 656 | 92.695 | 2.82 | 0.73 | 2.59 | 0.05 | 0.115 |  | 1
BAS 656/1 | 92.772 | 2.73 | 0.69 | 2.64 | 0.048 | 0.12 |  | 1
BAS 656/2 | 92.984 | 2.64 | 0.69 | 2.51 | 0.05 | 0.126 |  | 1
BAS 656/3 | 92.916 | 2.66 | 0.67 | 2.58 | 0.049 | 0.125 |  | 1
BAS 656/7 | 93.95 | 2.58 | 0.687 | 2.6 | 0.062 | 0.121
BAS 657 | 92.677 | 3.11 | 0.04 | 3.08 | 0.082 | 0.011 |  | 1
BAS 657/2 | 92.68 | 3.05 | 0.03 | 3.13 | 0.098 | 0.012 |  | 1
BAS 657/3 | 92.915 | 2.94 | 0.04 | 2.98 | 0.113 | 0.012 |  | 1
BAS 657/7 | 93.76 | 2.96 | 0.054 | 3.08 | 0.121 | 0.025
BAS 658 | 92.601 | 3.41 | 0.58 | 2.14 | 0.194 | 0.075 |  | 1
BAS 658/2 | 92.766 | 3.38 | 0.51 | 2.08 | 0.2 | 0.064 |  | 1
BAS 658/3 | 92.919 | 3.28 | 0.48 | 2.04 | 0.218 | 0.063 |  | 1
BAS 658/7 | 93.701 | 3.33 | 0.483 | 2.21 | 0.216 | 0.06
BAS 659 | 92.554 | 4.05 | 1.04 | 1.3 | 0.017 | 0.039 |  | 1
BAS 659/1 | 92.658 | 4.05 | 1.03 | 1.2 | 0.018 | 0.044 |  | 1
BAS 659/2 | 92.727 | 3.95 | 1.02 | 1.24 | 0.019 | 0.044 |  | 1
BAS 66 | 68.8453 | 0.083 | 0.81 | 0.51 | 0.02 | 0.023 | 9.48 | 17.6 | 0.11 | 2.43 | 0.025 | [6 empty] | 0.063 | 0.0007
BAS 660 | 93.239 | 3.58 | 0.37 | 1.56 | 0.154 | 0.097 |  | 1
BAS 660/1 | 93.041 | 3.6 | 0.4 | 1.72 | 0.147 | 0.092 |  | 1
BAS 660/2 | 93.187 | 3.64 | 0.28 | 1.66 | 0.141 | 0.092 |  | 1
BAS 660/3 | 93.287 | 3.55 | 0.3 | 1.61 | 0.165 | 0.088 |  | 1
BAS 660/7 | 94.145 | 3.52 | 0.296 | 1.78 | 0.169 | 0.09
BAS 661/3 | 92.912 | 2.63 | 0.41 | 3.15 | 0.83 | 0.068
BAS 662/3 | 93.443 | 3.04 | 0.81 | 2.37 | 0.25 | 0.087
BAS 663/3 | 93.318 | 3.49 | 1.04 | 2.02 | 0.103 | 0.029
BAS 664/3 | 92.95 | 2.92 | 0.62 | 2.84 | 0.55 | 0.12
BAS 665/3 | 93.85 | 3.21 | 0.18 | 1.6 | 1.11 | 0.05
BAS 665/4 | 93.707 | 3.25 | 0.24 | 1.66 | 1.09 | 0.053
BAS 666 | 91.636 | 3.89 | 0.023 | 1.72 | 0.01 | 0.004 | 1.63 | 1 | [17 empty] | 0.087
BAS 666/12 | 92.3257 | 3.599 | 0.106 | 1.763 |  |  | 1.709 | 0.102 | 0.0581 | 0.0979 | 0.0486 | 0.1069 | [13 empty] | 0.0838
BAS 666/8 | 91.9344 | 3.25 | 0.079 | 1.76 |  | 0.0006 | 1.88 | 1 | [17 empty] | 0.096
BAS 666/9 | 91.7791 | 3.386 | 0.1012 | 1.757 |  | 0.005 | 1.608 | 1 | 0.067 | 0.0954 | 0.056 | 0.066 | [13 empty] | 0.0793
BAS 667 | 92.277 | 2.85 | 0.63 | 2.44 | 0.01 | 0.009 | 0.72 | 1 | [17 empty] | 0.064
BAS 667/13 | 91.495 | 3.04 | 0.222 | 2.866 |  |  | 1.303 | 0.294 | 0.497 |  | 0.103 | [14 empty] | 0.07 |  |  |  | 0.11
BAS 667/8 | 91.721 | 2.89 | 0.2 | 2.81 |  | 0.001 | 1.31 | 1 | [17 empty] | 0.068
BAS 668 | 92.373 | 3.23 | 0.32 | 2.95 | 0.01 | 0.008 | 0.1 | 1 | [17 empty] | 0.009
BAS 668/13 | 92.0146 | 3.724 | 0.712 | 1.4 |  |  | 0.097 | 0.962 | 0.751 | 0.0193 | 0.193 | 0.091 | [13 empty] | 0.0116 |  |  |  | 0.0245
BAS 668/8 | 92.8114 | 3.85 | 0.64 | 1.5 |  | 0.0006 | 0.19 | 1 | [17 empty] | 0.008
BAS 669 | 92.29 | 3.62 | 0.47 | 2.15 | 0.01 | 0.007 | 0.42 | 1 | [17 empty] | 0.033
BAS 669/13 | 92.1007 | 3.17 | 0.584 | 2.523 |  |  | 0.509 | 0.205 | 0.2141 | 0.0586 | 0.502 | 0.0549 | [13 empty] | 0.0267 |  |  |  | 0.052
BAS 669/8 | 92.397 | 3.05 | 0.49 | 2.52 |  | 0.001 | 0.51 | 1 | [17 empty] | 0.032
BAS 67 | 69.9748 | 0.081 | 0.87 | 0.5 | 0.016 | 0.018 | 9.52 | 17.8 | 0.1 |  | 0.02 |  |  | 1.02 |  |  |  | 0.034 | 0.0012 |  |  | 0.045
BAS 670 | 92.001 | 4.14 | 0.11 | 1.49 | 0.01 | 0.003 | 1.2 | 1 | [17 empty] | 0.046
BAS 670/10 | 90.9345 | 3.412 | 0.348 | 2.209 | 0.03 | 0.007 | 0.8695 | 0.9556 | 0.9905 | 0.0137 | 0.0119 | 0.102 | 0.076 | [12 empty] | 0.0388 |  |  |  | 0.0015
BAS 670/18 | 91.3412 | 3.61 | 0.341 | 2.166 |  |  | 0.889 | 0.488 | 0.969 | 0.0131 | 0.0229 | 0.102 | [13 empty] | 0.0465 |  |  |  | 0.0113
BAS 670/8 | 91.9118 | 3.57 | 0.35 | 2.26 |  | 0.0002 | 0.86 | 1 | [17 empty] | 0.048
BAS 68 | 68.772 | 0.163 | 1.59 | 1.42 | 0.027 | 0.028 | 9.33 | 18.5 | 0.1 |  | 0.03 | [6 empty] | 0.04
BAS 69 | 86.046 | 0.29 | 0.41 | 0.36 | 0.022 | 0.022 | 0.37 | 12.4 | 0.08
BAS 7/1 | 95.305 | 0.34 | 0.56 | 0.1 | 0.02 | 0.015 | 0.27 | 2.97 | 0.13 | 0.17 | 0.12
BAS 70 | 82.236 | 0.18 | 0.38 | 0.35 | 0.024 | 0.02 | 0.4 | 16.35 | 0.06
BAS 71 | 74.46 | 0.1 | 0.43 | 0.31 | 0.016 | 0.024 | 0.56 | 24 | 0.1
BAS 72 | 78.854 | 0.18 | 0.91 | 0.92 | 0.03 | 0.026 | 2.16 | 16.15 | 0.08 | 0.69
BAS 8/1 | 95.183 | 0.26 | 0.4 | 0.96 | 0.02 | 0.007 | 0.55 | 1.29 | 0.15 | 0.83 | 0.35
BAS CRRM1 | 76.436 | 1.91 | 1.43 | 1.56 | 0.114 | 0.072 | 2.07 | 11.35 | 1.97 | 3.08 | [8 empty] | 0.008
BAS CRRM2 | 74.882 | 2.22 | 1.05 | 1.23 | 0.094 | 0.076 | 1.69 | 14.8 | 1.63 | 2.32 | [8 empty] | 0.008
BAS CRRM3 | 72.858 | 2.68 | 0.84 | 0.94 | 0.054 | 0.05 | 1.27 | 18.28 | 1.22 | 1.8 | [8 empty] | 0.008
BAS CRRM4 | 69.702 | 2.91 | 0.62 | 0.72 | 0.051 | 0.04 | 0.7 | 23.5 | 0.61 | 1.14 | [8 empty] | 0.007
BAS CRRM5 | 64.396 | 3.57 | 0.3 | 0.39 | 0.014 | 0.013 | 0.26 | 30.3 | 0.21 | 0.54 | [8 empty] | 0.007
BAS CRRM5/2 | 64.194 | 3.43 | 0.3 | 0.2 | 0.029 | 0.018 | 0.36 | 30.35 | 0.22 | 0.63 | 0.11 | 0.009 | 0.15
BAS LARM1 | 90.9271 | 2.976 | 0.312 | 1.966 | 0.052 | 0.0148 | 0.49 | 0.5 | 2.49 |  | 0.11 | 0.14 |  |  | 5e-05 |  |  |  | 5e-05 | 0.006 |  |  |  | 0.011 | [5 empty] | 0.005
BAS LARM2 | 96.605 | [6 empty] | 2.5 |  | 0.22 |  | 0.33 | 0.066 |  |  | 0.044 | 0.22 |  | 0.007 | [10 empty] | 0.008
BAS LARM3 | 96.291 | [5 empty] | 1.8 |  | 1.2 |  | 0.55 |  | 0.042 |  |  | 0.092 |  |  |  | 0.003 |  |  |  | 0.022
BAS LARM4 | 97.23 | [6 empty] | 1.19 | 0.26 | 1 |  | 0.17 | 0.014 |  |  |  | 0.11 |  | 0.018 | [10 empty] | 0.008
BAS LARM5/1 | 91.2122 | 2.98 | 0.33 | 2.02 | 0.049 | 0.012 | 2.56 |  |  | 0.58 | 0.23 | [5 empty] | 0.023 |  | 0.001 | 0.0016 |  |  |  | 0.0012
BAS NCRM1 | 89.994 | 3.05 | 1.21 | 0.95 | 0.3 | 0.156 | 0.57 | 0.55 | 2.17 | 1.02 | 0.03
BAS NCRM2 | 87.793 | 2.97 | 0.95 | 1.82 | 0.068 | 0.119 | 2.1 | 1.99 | 1.67 | 0.36 | 0.16
BAS NCRM3 | 85.985 | 3.24 | 0.67 | 0.29 | 0.125 | 0.09 | 3.64 | 3.95 | 1.21 | 0.78 | 0.02
BAS NCRM4 | 79.955 | 2.66 | 0.4 | 2.13 | 0.203 | 0.012 | 5.34 | 7.94 | 0.68 | 0.57 | 0.11
BAS NCRM5 | 77.296 | 3.7 | 0.27 | 1.15 | 0.025 | 0.015 | 6.74 | 10.44 | 0.204 | 0.1 | 0.06
BAS NIRM1 | 75.73475 | 2.05 | 6.72 | 3.15 | 0.055 | 0.005 | 11.8 | 0.246 | 0.2 | 5e-05 | [13 empty] | 0.0002 |  | 0.021 |  |  |  | 0.018
BAS NIRM2 | 72.1548 | 2.91 | 2.01 | 1.53 | 0.1 | 0.011 | 13.88 | 1.49 | 5.86 | [14 empty] | 0.0002 |  | 0.037 |  |  |  | 0.017
BAS NIRM2/1 | 71.996 | 2.81 | 2.08 | 1.5 | 0.129 | 0.01 | 13.95 | 1.48 | 5.98 | [16 empty] | 0.05 |  |  |  | 0.015
BAS NIRM3 | 73.139 | 2.51 | 0.51 | 2.21 | 0.208 | 0.096 | 17.8 | 2.43 | 1 |  |  |  |  | 0.09 | [15 empty] | 0.007
BAS NIRM4 | 67.89595 | 1.97 | 2.37 | 3.03 | 0.051 | 0.008 | 20.2 | 3.56 | 0.52 | 5e-05 |  |  |  | 0.37 | [11 empty] | 0.014 |  |  |  | 0.011
BAS NIRM5 | 71.059 | 2.93 | 1.09 | 1.73 | 0.126 | 0.004 | 22.1 | 0.5 | 0.22 |  |  |  |  | 0.2 | [11 empty] | 0.04 |  |  |  | 0.001
BAS NIRM5/1 | 71.791 | 2.95 | 1.01 | 1.5 | 0.103 | 0.005 | 21.7 | 0.51 | 0.21 |  |  |  |  | 0.15 | [11 empty] | 0.055 |  |  |  | 0.016
BAS NIRM6 | 62.5278 | 2.44 | 4 | 2.43 | 0.217 | 0.062 | 26.7 | 1.07 | 0.1 | 0.45 | [13 empty] | 0.0002 | [5 empty] | 0.003
BAS NIRM7 | 56.148 | 2.05 | 0.71 | 3.05 | 0.058 | 0.02 | 32.9 | 3.53 | 0.52 | 0.99 | [15 empty] | 0.019 |  |  |  | 0.005
BAS NIRM8 | 52.617 | 1.41 | 1.56 | 5.47 | 0.096 | 0.009 | 35.4 | 2.45 | 0.2 | 0.73 | [15 empty] | 0.046 |  |  |  | 0.012
BAS NIRM8/1 | 52.94495 | 1.34 | 1.6 | 5.42 | 0.109 | 0.01 | 35.2 | 2.34 | 0.23 | 0.75 | [7 empty] | 5e-05 | [7 empty] | 0.043 |  |  |  | 0.013
BAS SIMO2 | 91.19 | 2.13 | 0.356 | 4.73 | 0.025 | 0.007 | 0.024 | 0.93 | 0.009 | 0.459 | 0.006 | 0.004 | 0.01 |  |  | 0.043 | 0.046 | 0.003 | [7 empty] | 0.024 |  |  |  | 0.004
BAS SIMO2/2 | 91.1362 | 2.14 | 0.434 | 4.75 | 0.025 | 0.007 | 0.0189 | 0.856 | 0.01 | 0.484 | 0.009 | 0.005 | 0.013 |  |  | 0.039 | 0.038 | 0.0029 | [7 empty] | 0.026 |  |  |  | 0.006
BHH 11 | 90.536 | 0.095 | 0.36 | 1.81 | 0.014 | 0.015 | 0.66 | 6.51
BHH 16 | 82.165 | 0.096 | 0.64 | 1.3 | 0.015 | 0.013 | 0.59 | 14.34 | 0.12 |  |  | 0.2 | 0.51 | [9 empty] | 0.011
BHH 33 | 69.25 | 0.099 | 1.26 | 0.75 | 0.033 | 0.011 | 8.31 | 19.57 |  |  |  | 0.62 | 0.097
BHH 34 | 65.073 | 0.11 | 1.72 | 0.62 | 0.015 | 0.012 | 9.08 | 20.82 |  | 1.57 |  | 0.49 |  |  | 0.49
BINE AL13752C | 97.74 | 0.37 | 0.53 | 0.31 | [8 empty] | 1.05
BINE AL14929D | 90.06 | [11 empty] | 9.94
BINE AL14930D | 85.7 | [11 empty] | 14.3
BINE AL750 | 97.6007 | 0.0212 | 0.0843 | 0.5244 | 0.0133 | 0.0228 | 0.0795 | 0.0432 | 0.1242 | 0.0357 | 0.0067 | 0.0035 | 1.32 | 0.0017 | 0.0299 | 0.0218 | 0.0102 | 0.013 | 0.0039 | 0.0004 | 0.0094 | 0.0049 | 0.0014 | 0.001 | 0.0012 |  |  | 0.0033 | 0.0151 | 0.0033
BINE AL751 | 98.0287 | 0.0304 | 0.1035 | 0.4756 | 0.0158 | 0.0229 | 0.049 | 0.032 | 0.0671 | 0.0224 | 0.0085 | 0.0034 | 1.05 | 0.0012 | 0.0236 | 0.0211 | 0.0071 | 0.0142 | 0.0013 | 0.0003 | 0.007 | 0.006 | 0.0011 | 0.0007 | 0.0013 |  |  | 0.0028 | 0.0004 | 0.0026
BINE AL752 | 97.3043 | 0.0292 | 0.1015 | 0.461 | 0.0172 | 0.0201 | 0.048 | 0.0263 | 0.1242 | 0.0341 | 0.0102 | 0.0039 | 1.7 | 0.0016 | 0.0281 | 0.0203 | 0.0084 | 0.0135 | 0.0046 | 0.0004 | 0.0093 | 0.0043 | 0.0015 | 0.0011 | 0.0009 |  |  | 0.004 | 0.0185 | 0.0035
BINE AL753 | 98.5803 | 0.0231 | 0.108 | 0.442 | 0.017 | 0.0224 | 0.041 | 0.032 | 0.0533 | 0.0127 | 0.0074 | 0.0022 | 0.59 | 0.0008 | 0.0122 | 0.0187 | 0.0057 | 0.0126 | 0.0006 | 0.0002 | 0.0049 | 0.006 | 0.001 | 0.0004 | 0.0015 |  |  | 0.002 | 0.0001 | 0.0019
BINE CO13600A | 78.5657 | 0.0368 | 0.02 | 0.0054 | 0.0026 | 0.0049 | 0.17 | 0.17 | 0.102 | 0.0003 | 0.006 | 0.0001 | 0.0762 | 0.0028 | 0.0295 | 0.0018 | 0.0002 | 20.7 | 0.0007 | 0.0008 | 0.0289 | 0.0382 | 0.0087 | 0.0006 | [5 empty] | 0.0278
BINE CO13601C | 94.5 | [16 empty] | 5.5
BINE CO584 | 98.65789 | 0.0092 | 0.0123 | 0.3024 | 0.0062 | 0.0066 | 0.0051 | 0.008 | 0.0046 | 0.0039 | 0.0006 | 0.0005 | 0.0044 | 0.0001 | 0.0036 | 0.0047 | 0.0055 | 0.95 | 0.0001 | 1e-05 | 0.0025 | 0.0071 | 0.0007 | 0.0001 | 0.0003 |  |  | 0.001 | 0.0001 | 0.0025
BINE CO601 | 93.9987 | 0.1488 | 0.0122 | 0.223 | 0.0047 | 0.0066 | 0.01 | 0.05 | 0.001 | 0.0003 | 0.0028 | 0.0001 | 0.0061 | 0.0005 | 0.0007 | 0.0029 | 0.0002 | 5.5 | 0.0002 | 0.0002 | 0.0069 | 0.0102 | 0.0026 | 0.0006 | [5 empty] | 0.0107
BINE CO602 | 90.9573 | 0.2718 | 0.0071 | 0.3437 | 0.0045 | 0.0083 | 0.03 | 0.06 | 0.0024 | 0.0003 | 0.0033 | 0.0001 | 0.0109 | 0.0008 | 0.0039 | 0.003 | 0.0002 | 8.25 | 0.0003 | 0.0003 | 0.01 | 0.0135 | 0.0037 | 0.001 | [5 empty] | 0.0136
BINE CO764 | 86.0538 | 0.0451 | 0.2079 | 0.575 | 0.0099 | 0.0124 | 0.8 | 0.21 | 0.1967 | 0.0529 | 0.006 | 0.0155 | 0.1907 | 0.0026 | 0.0423 | 0.0125 | 0.0002 | 11.5 | 0.001 | 0.0006 | 0.0193 | 0.0193 | 0.0059 | 0.0024 | [5 empty] | 0.018
BINE CR1477 | 85.18 | [6 empty] | 14.82
BINE CR1479 | 75.09 | [6 empty] | 24.91
BINE CR590 | 95.1288 | 0.1666 | 0.0069 | 0.0074 | 0.0053 | 0.0059 | 0.0449 | 4.56 | 0.0054 | 0.013 | 0.0059 | 0.0008 | 0.003 | 0.0033 | 0.0059 | 0.008 | 0.0059 | 0.0039 | 0.0036 | 0.0001 | 0.0001 | 0.0033 | 0.0011 | 0.0026 | 0.0001 |  |  | 0.0019 | 0.0001 | 0.0062
BINE CR591 | 90.2718 | 0.189 | 0.0144 | 0.0086 | 0.0037 | 0.0057 | 0.0001 | 9.44 | 0.0036 | 0.0003 | 0.0082 | 0.0001 | 0.0057 | 0.0057 | 0.0017 | 0.0029 | 0.0061 | 0.0003 | 0.0001 | 0.0001 | 0.0036 | 0.0024 | 0.0025 | 0.0128 | [5 empty] | 0.0106
BINE CR592 | 70.0676 | 0.1592 | 0.039 | 0.0493 | 0.0039 | 0.0066 | 0.01 | 29.52 | 0.0105 | 0.0136 | 0.0235 | 0.0001 | 0.0228 | 0.0032 | 0.0094 | 0.003 | 0.0065 | 0.0003 | 0.0001 | 0.0001 | 0.0006 | 0.0007 | 0.0039 | 0.0279 | [5 empty] | 0.0182
BINE CR593 | 61.371 | 0.2443 | 0.0508 | 0.053 | 0.0039 | 0.0068 | 0.02 | 38.08 | 0.0147 | 0.0232 | 0.0339 | 0.0001 | 0.0229 | 0.0063 | 0.0126 | 0.0032 | 0.0068 | 0.0008 | 0.0001 | 0.0001 | 0.0006 | 0.0007 | 0.0041 | 0.0193 | [5 empty] | 0.0208
BINE CR765 | 78.5082 | 0.0389 | 0.2056 | 0.6076 | 0.0084 | 0.0108 | 0.22 | 19.65 | 0.1541 | 0.0613 | 0.0175 | 0.0001 | 0.3862 | 0.0053 | 0.0275 | 0.0127 | 0.0187 | 0.0133 | 0.0002 | 0.0002 | 0.0082 | 0.0009 | 0.0043 | 0.0238 | [5 empty] | 0.0162
BINE CU13666 | 95.7314 | 0.0033 | 0.0329 | 0.029 | 0.0101 | 0.0048 | 0.0244 | 0.0112 | 4.06 | 0.0032 | 0.0012 | 0.0003 | 0.0253 | 0.0022 | 0.0234 | 0.0029 | 0.0018 | 0.0064 | 0.0027 | 0.0004 | 0.0058 | 0.0054 | 0.0012 | 0.001 | 0.0002 |  |  | 0.0063 | 0.0007 | 0.0025
BINE CU13667 | 96.1464 | 0.0208 | 0.0882 | 0.4732 | 0.0125 | 0.0232 | 0.053 | 0.0298 | 3.04 | 0.0056 | 0.0069 | 0.0021 | 0.0066 | 0.0024 | 0.0193 | 0.0202 | 0.008 | 0.0128 | 0.0027 | 0.0004 | 0.0082 | 0.0049 | 0.0014 | 0.0013 | 0.0005 |  |  | 0.0051 | 0.0012 | 0.0033
BINE CU13668 | 98.1746 | 0.0249 | 0.0851 | 0.408 | 0.0134 | 0.0243 | 0.0489 | 0.0307 | 1.1 | 0.0054 | 0.0064 | 0.0019 | 0.0041 | 0.0012 | 0.0094 | 0.021 | 0.0077 | 0.0134 | 0.0011 | 0.0002 | 0.0059 | 0.0059 | 0.001 | 0.0006 | 0.0003 |  |  | 0.0025 | 0.0001 | 0.002
BINE MN13599D | 94.623 | 0.02 | 5.2 | 0.025 | 0.002 | 0.014 | 0.026 | 0.027 | 0.03 | 0.006 | 0.012 |  | 0.005 |  |  |  |  | 0.01
BINE MN1868 | 90.01 |  | 9.99
BINE MN596 | 92.6304 | 0.1428 | 7 | 0.0009 | 0.0049 | 0.0171 | 0.0023 | 0.0683 | 0.0053 | 0.0352 | 0.0157 | 0.0006 | 0.0026 | 0.0047 | 0.0101 | 0.0051 | 0.0052 | 0.005 | 0.0017 | 0.0003 | 0.0001 | 0.0082 | 0.003 | 0.0114 | 0.0001 |  |  | 0.0031 | 0.0034 | 0.0125
BINE MN599 | 94.4772 | 0.164 | 5.2 | 0.0055 | 0.0052 | 0.0146 | 0.0068 | 0.0206 | 0.0066 | 0.0256 | 0.0115 | 0.0008 | 0.0022 | 0.0036 | 0.0082 | 0.0053 | 0.0057 | 0.0043 | 0.0001 | 0.0002 | 0.0001 | 0.0064 | 0.0025 | 0.0085 | 0.0001 |  |  | 0.0025 | 0.0024 | 0.0095
BINE MN705 | 96.8592 | 0.0856 | 2.0512 | 0.7175 | 0.0167 | 0.0237 | 0.0448 | 0.0336 | 0.0499 | 0.0089 | 0.0141 | 0.0033 | 0.0258 | 0.0018 | 0.006 | 0.019 | 0.0056 | 0.0129 | 0.0001 | 0.0002 | 0.0011 | 0.0051 | 0.0015 | 0.0017 | 0.0028 |  |  | 0.0018 | 0.0011 | 0.005
BINE MN769 | 97.0851 | 0.1744 | 1.32 | 0.9855 | 0.0172 | 0.0243 | 0.0509 | 0.0387 | 0.053 | 0.0079 | 0.0123 | 0.0064 | 0.0363 | 0.1209 | 0.0063 | 0.0197 | 0.006 | 0.0144 | 0.0001 | 0.0003 | 0.0019 | 0.0049 | 0.0009 | 0.0014 | 0.0012 |  |  | 0.0004 | 0.0012 | 0.0084
BINE MO13757E | 95.12 | [8 empty] | 4.88
BINE MO754 | 88.1516 | 0.0207 | 0.0896 | 0.4449 | 0.0156 | 0.0215 | 0.06 | 0.16 | 0.0567 | 10.8 | 0.0334 | 0.0001 | 0.0307 | 0.0044 | 0.021 | 0.0187 | 0.0066 | 0.0003 | 0.002 | 0.0018 | 0.0066 | 0.0025 | 0.0031 | 0.034 | [5 empty] | 0.0142
BINE MO755 | 91.2297 | 0.022 | 0.0912 | 0.2986 | 0.0156 | 0.0184 | 0.04 | 0.13 | 0.0537 | 7.95 | 0.0278 | 0.0001 | 0.046 | 0.0123 | 0.0149 | 0.0168 | 0.0062 | 0.0003 | 0.0015 | 0.0014 | 0.0051 | 0.0019 | 0.0025 | 0.002 | [5 empty] | 0.012
BINE MO756 | 96.2239 | 0.025 | 0.0852 | 0.2943 | 0.0148 | 0.0197 | 0.03 | 0.09 | 0.0482 | 3.08 | 0.0144 | 0.0001 | 0.0315 | 0.0046 | 0.0027 | 0.0133 | 0.0056 | 0.0003 | 0.0006 | 0.0006 | 0.0021 | 0.0029 | 0.0016 | 0.0006 | [5 empty] | 0.008
BINE MO757 | 94.016 | 0.0287 | 0.0994 | 0.3822 | 0.0169 | 0.0216 | 0.03 | 0.11 | 0.0526 | 5.1 | 0.0209 | 0.0001 | 0.0629 | 0.0079 | 0.007 | 0.0156 | 0.006 | 0.0003 | 0.0011 | 0.0009 | 0.004 | 0.003 | 0.0023 | 0.0006 | [5 empty] | 0.01
BINE MO758 | 98.2377 | 0.025 | 0.0934 | 0.388 | 0.017 | 0.0194 | 0.02 | 0.08 | 0.0515 | 1 | 0.0114 | 0.0001 | 0.0202 | 0.0018 | 0.0004 | 0.0133 | 0.0053 | 0.0003 | 0.0003 | 0.0003 | 0.0023 | 0.0038 | 0.0012 | 0.0006 | [5 empty] | 0.0067
BINE NB13660D | 97.97 | [12 empty] | 2.03
BINE NB660 | 96.7141 | 0.0243 | 0.1022 | 0.3595 | 0.015 | 0.0232 | 0.0453 | 0.0338 | 0.114 | 0.0071 | 0.018 | 0.0423 | 0.0215 | 2.03 | 0.0083 | 0.0201 | 0.0103 | 0.0134 | 0.0046 | 0.0034 | 0.2652 | 0.0072 | 0.0001 | 0.0118 | 0.0002 |  |  | 0.0001 | 0.0058 | 0.0992
BINE NB766 | 97.0075 | 0.0429 | 0.2609 | 0.8108 | 0.0143 | 0.0141 | 0.2897 | 0.4848 | 0.2209 | 0.0761 | 0.0049 | 0.0101 | 0.3011 | 0.29 | 0.0505 | 0.0213 | 0.0241 | 0.0381 | 0.0027 | 0.0003 | 0.01 | 0.0064 | 0.0001 | 0.0013 | 0.0003 |  |  | 0.0001 | 0.0031 | 0.0136
BINE NI13672C | 94.94 | [5 empty] | 5.06
BINE NI13672E | 95 | [5 empty] | 5
BINE NI13673F | 80.28 | [5 empty] | 19.72
BINE NI13763F | 89.99 | [5 empty] | 10.01
BINE NI587 | 68.28011 | 0.03 | 0.3562 | 0.465 | 0.0097 | 0.0118 | 30.22 | 0.2 | 0.2161 | 0.0388 | 0.0039 | 0.0001 | 0.0002 | 0.007 | 0.0756 | 0.0102 | 0.0161 | 0.0229 | 0.0012 | 0.0007 | 0.0006 | 0.0043 | 0.0045 | 0.0117 | [5 empty] | 0.0133
BINE NI588 | 59.23629 | 0.1787 | 0.0043 | 0.0082 | 0.003 | 0.0034 | 40.29 | 0.06 | 0.0903 | 0.0003 | 0.002 | 0.0001 | 0.0002 | 0.0054 | 0.0687 | 0.0021 | 0.0042 | 0.0123 | 0.0004 | 0.0003 | 0.0006 | 0.0034 | 0.0036 | 0.0087 | [5 empty] | 0.0135
BINE NI672 | 94.02 | 0.0285 | 0.0916 | 0.5255 | 0.0119 | 0.0223 | 5.1 | 0.0305 | 0.0859 | 0.0062 | 0.0071 | 0.0022 | 0.0044 | 0.0023 | 0.0003 | 0.02 | 0.0077 | 0.015 | 0.002 | 0.0002 | 0.0001 | 0.003 | 0.0015 | 0.0016 | 0.0004 |  |  | 0.0023 | 0.0023 | 0.0052
BINE NI673 | 79.2276 | 0.0105 | 0.072 | 0.5991 | 0.009 | 0.019 | 19.78 | 0.08 | 0.103 | 0.0003 | 0.0059 | 0.0001 | 0.0002 | 0.0065 | 0.0368 | 0.0111 | 0.0072 | 0.007 | 0.0005 | 0.0003 | 0.0006 | 0.0019 | 0.0031 | 0.0078 | [5 empty] | 0.0105
BINE NI763 | 89.0832 | 0.0249 | 0.0929 | 0.3962 | 0.0142 | 0.019 | 9.94 | 0.09 | 0.0605 | 0.0003 | 0.0088 | 0.1902 | 0.0165 | 0.0038 | 0.016 | 0.011 | 0.005 | 0.0109 | 0.0004 | 0.0003 | 0.0006 | 0.0029 | 0.0024 | 0.0061 | [5 empty] | 0.0039
BINE SE3929A | 99.169 | 0.03 | 0.24 | 0.48 | 0.042 | 0.035 | [20 empty] | 0.004
BINE SE3929B | 99.025 | 0.024 | 0.28 | 0.45 | 0.041 | 0.032 | 0.042 | 0.04 | [18 empty] | 0.066
BINE SE3929C | 98.792 | 0.023 | 0.3 | 0.41 | 0.04 | 0.04 | 0.046 | 0.046 | 0.048 | [17 empty] | 0.255
BINE SE3929D | 98.582 | 0.023 | 0.315 | 0.355 | 0.039 | 0.045 | 0.05 | 0.053 | 0.048 | [17 empty] | 0.49
BINE SE3929E | 98.288 | 0.029 | 0.32 | 0.3 | 0.037 | 0.046 | 0.052 | 0.06 | 0.048 | [17 empty] | 0.82
BINE SI13606C | 96.76 |  |  | 3.24
BINE SI13606D | 96.76 |  |  | 3.24
BINE SI604 | 99.20139 | 0.1796 | 0.0017 | 0.55 | 0.0068 | 0.0065 | 0.0001 | 0.0015 | 0.006 | 0.0008 | 0.0004 | 0.0009 | 0.0043 | 0.0001 | 0.0025 | 0.0049 | 0.0061 | 0.0164 | 0.0001 | 1e-05 | 0.0016 | 0.0049 | 0.0005 | 0.0001 | 0.0012 |  |  | 0.0008 | 0.0001 | 0.0007
BINE SI605 | 97.78489 | 0.2516 | 0.0012 | 1.9 | 0.0062 | 0.0067 | 0.0001 | 0.0013 | 0.0056 | 0.001 | 0.0006 | 0.0008 | 0.0087 | 0.0001 | 0.0031 | 0.0051 | 0.0067 | 0.0056 | 0.0002 | 1e-05 | 0.0014 | 0.0029 | 0.0006 | 0.0001 | 0.0031 |  |  | 0.001 | 0.0001 | 0.0013
BINE SI606 | 96.4621 | 0.18 | 0.0026 | 3.24 | 0.0067 | 0.0068 | 0.0004 | 0.0018 | 0.0062 | 0.0014 | 0.0011 | 0.0011 | 0.0178 | 0.0007 | 0.005 | 0.0057 | 0.0081 | 0.0366 | 0.001 | 0.0001 | 0.0019 | 0.0028 | 0.0009 | 0.0005 | 0.0046 |  |  | 0.0013 | 0.0005 | 0.0023
BINE SI607 | 98.76539 | 0.1846 | 0.0033 | 0.96 | 0.0068 | 0.0078 | 0.0004 | 0.0017 | 0.0061 | 0.0011 | 0.0006 | 0.0007 | 0.0081 | 0.0002 | 0.0035 | 0.0053 | 0.0065 | 0.0261 | 0.0002 | 1e-05 | 0.0014 | 0.0053 | 0.0006 | 0.0001 | 0.0021 |  |  | 0.0009 | 0.0001 | 0.0011
BINE TA3926A | 98.7549 | 0.094 | 0.692 | 0.245 | 0.032 | 0.044 | 0.03 | 0.055 | 0.053 | [12 empty] | 0.0001
BINE TA3926B | 98.638 | 0.073 | 0.75 | 0.255 | 0.028 | 0.035 | 0.03 | 0.06 | 0.052 | [12 empty] | 0.079
BINE TA3926C | 98.497 | 0.093 | 0.78 | 0.28 | 0.027 | 0.034 | 0.032 | 0.066 | 0.052 | [12 empty] | 0.139
BINE TA3926D | 98.224 | 0.11 | 0.88 | 0.36 | 0.028 | 0.03 | 0.034 | 0.07 | 0.053 | [12 empty] | 0.211
BINE TA3926E | 98.116 | 0.11 | 0.91 | 0.39 | 0.024 | 0.036 | 0.032 | 0.069 | 0.05 | [12 empty] | 0.263
BINE TA3926F | 97.898 | 0.075 | 1.04 | 0.47 | 0.027 | 0.033 | 0.034 | 0.073 | 0.053 | [12 empty] | 0.297
BINE TI13760C | 97.75 | [10 empty] | 2.25
BINE TI759 | 99.0475 | 0.027 | 0.1065 | 0.3585 | 0.0169 | 0.0243 | 0.02 | 0.08 | 0.0472 | 0.0003 | 0.009 | 0.23 | 0.0048 | 0.0017 | 0.0004 | 0.0115 | 0.0049 | 0.001 | 0.0002 | 0.0001 | 0.0014 | 0.0036 | 0.0009 | 0.0012 | [5 empty] | 0.0011
BINE TI760 | 97.151 | 0.0257 | 0.093 | 0.3452 | 0.0147 | 0.0244 | 0.01 | 0.09 | 0.0443 | 0.0003 | 0.0213 | 2.14 | 0.0002 | 0.002 | 0.0004 | 0.0119 | 0.0061 | 0.0022 | 0.0008 | 0.0004 | 0.0017 | 0.0023 | 0.0017 | 0.0099 | [5 empty] | 0.0005
BINE TI761 | 97.6868 | 0.0331 | 0.0895 | 0.3806 | 0.0145 | 0.0205 | 0.02 | 0.08 | 0.0437 | 0.0003 | 0.0169 | 1.53 | 0.0406 | 0.0109 | 0.0004 | 0.0118 | 0.0059 | 0.0003 | 0.0006 | 0.0003 | 0.0007 | 0.0033 | 0.0015 | 0.0073 | [5 empty] | 0.0005
BINE TI762 | 98.7747 | 0.0255 | 0.0933 | 0.3539 | 0.016 | 0.0237 | 0.02 | 0.08 | 0.0468 | 0.0003 | 0.0011 | 0.51 | 0.0232 | 0.0038 | 0.0004 | 0.0124 | 0.0054 | 0.0003 | 0.0003 | 0.0002 | 0.0013 | 0.0025 | 0.0011 | 0.0033 | [5 empty] | 0.0005
BINE TIRVM | 94.79 | [10 empty] | 5.21
BINE V13703C | 94.0499 | [9 empty] | 5.95 | [18 empty] | 0.0001
BINE V700 | 98.6668 | 0.0292 | 0.1259 | 0.3954 | 0.0176 | 0.0222 | 0.046 | 0.0437 | 0.0488 | 0.0071 | 0.5 | 0.0023 | 0.0168 | 0.0001 | 0.0086 | 0.0174 | 0.005 | 0.0136 | 0.0011 | 0.0003 | 0.0051 | 0.005 | 0.0001 | 0.0016 | 0.0009 |  |  | 0.0001 | 0.0003 | 0.019
BINE V701 | 96.9703 | 0.0283 | 0.1075 | 0.5412 | 0.0182 | 0.0189 | 0.0556 | 0.0414 | 0.0544 | 0.0092 | 1.9 | 0.005 | 0.0992 | 0.0001 | 0.0001 | 0.0204 | 0.0054 | 0.0153 | 0.0025 | 0.0004 | 0.0103 | 0.0048 | 0.0001 | 0.0119 | 0.0007 |  |  | 0.0001 | 0.0001 | 0.0786
BINE V702 | 94.9306 | 0.0405 | 0.1172 | 0.7154 | 0.0194 | 0.0181 | 0.0522 | 0.0428 | 0.0657 | 0.0087 | 3.57 | 0.0066 | 0.1561 | 0.0001 | 0.0001 | 0.0208 | 0.0058 | 0.0146 | 0.0044 | 0.0011 | 0.0156 | 0.0025 | 0.0001 | 0.0211 | 0.0005 |  |  | 0.0001 | 0.0001 | 0.1698
BINE V703 | 92.359 | 0.034 | 0.157 | 0.5901 | 0.0156 | 0.0191 | 0.0409 | 0.0535 | 0.081 | 0.0128 | 5.9 | 0.0069 | 0.2652 | 0.0001 | 0.0001 | 0.0197 | 0.0064 | 0.0123 | 0.0072 | 0.0009 | 0.0246 | 0.0024 | 0.0001 | 0.035 | 0.0006 |  |  | 0.0001 | 0.0001 | 0.3553
BINE W1201 | 99.87903 | 0.00015 | 0.0017 | 0.0001 | 0.0033 | 0.0019 | 0.0392 | 0.0012 | 0.0355 | 0.0122 | 0.0037 | 0.0001 | 0.0008 | 0.0001 | 0.01 | 0.0006 | 0.0008 | 0.0001 | 0.0001 | 1e-05 | 0.0007 | 0.0062 | 0.0005 | 0.0001 | 1e-05 |  |  | 0.0007 | 0.0001 | 0.0011
BINE W1203 | 99.81995 | 0.00074 | 0.0019 | 0.0001 | 0.0033 | 0.0017 | 0.0394 | 0.0015 | 0.0032 | 0.0125 | 0.0024 | 0.0001 | 0.0002 | 0.0001 | 0.1 | 0.0007 | 0.0009 | 0.0002 | 0.0001 | 1e-05 | 0.0014 | 0.0072 | 0.0005 | 0.0001 | 0.0001 |  |  | 0.0007 | 0.0001 | 0.0009
BINE W1205 | 98.87569 | 0.0001 | 0.0038 | 0.001 | 0.0053 | 0.0031 | 0.0454 | 0.006 | 0.0069 | 0.0125 | 0.0018 | 0.0002 | 0.0014 | 0.0011 | 1 | 0.0018 | 0.0012 | 0.001 | 0.0002 | 1e-05 | 0.0134 | 0.0068 | 0.0006 | 0.0019 |  |  |  | 0.0013 | 0.0054 | 0.0021
BINE W13699C | 74.7 | [13 empty] | 25.3
BINE W669 | 94.2345 | 0.0277 | 0.0871 | 0.6023 | 0.0142 | 0.0239 | 0.0466 | 0.0464 | 0.0926 | 0.0128 | 0.0096 | 0.002 | 0.0041 | 0.0065 | 4.59 | 0.0268 | 0.0091 | 0.014 | 0.0019 | 0.0004 | 0.0713 | 0.0049 | 0.001 | 0.0253 | 0.0007 |  |  | 0.0032 | 0.0331 | 0.008
BINE W670 | 84.2233 | 0.031 | 0.072 | 0.499 | 0.0142 | 0.0305 | 0.05 | 0.1 | 0.074 | 0.028 | 0.008 |  |  |  | 14.77 |  |  | 0.1
BINE W671 | 90.3 | [13 empty] | 9.7
BINE W674 | 97.1321 | 0.0358 | 0.0941 | 0.6465 | 0.0136 | 0.0245 | 0.0528 | 0.0357 | 0.0807 | 0.0084 | 0.009 | 0.0025 | 0.0087 | 0.0031 | 1.73 | 0.023 | 0.0085 | 0.013 | 0.0009 | 0.0002 | 0.0314 | 0.0054 | 0.009 | 0.0103 | 0.002 |  |  | 0.002 | 0.0129 | 0.0039
BINE W699 | 73.0629 | 0.024 | 0.086 | 0.506 | 0.0179 | 0.0302 | 0.11 | 0.15 | 0.049 | 0.046 | 0.018 |  |  |  | 25.9
BIZON B14 | 91.142 | 1.16 | 0.65 | 1.21 | 0.028 | 0.005 | 0.16 | 3.17 | 0.107 | 1.25 | 0.14 | 0.26 |  | 0.41 |  |  |  | 0.3 |  | 0.006 | [9 empty] | 0.002
BOLZANO 19667 | 92.714 | 0.47 | 0.365 | 0.43 | 0.012 | 0.008 | 1.11 | 2.13 | 0.1 | 0.745 | 0.755 |  | 0.016 |  | 1.12 | 0.015 | 0.01
BOLZANO 29904 | 80.013 | 0.18 | 0.56 | 0.43 | 0.015 | 0.015 | 1.96 | 16.7 | 0.04 | 0.025 | 0.035 |  | 0.01 |  |  | 0.012 | 0.005
BOLZANO 37717 | 81.26 | 0.125 | 1.12 | 0.37 | 0.01 | 0.295 | 0.26 | 16.2 | 0.06 | 0.245 | 0.04 |  | 0.003 |  |  | 0.008 | 0.004
BOLZANO 41658 | 68.657 | 0.054 | 1.42 | 0.52 | 0.01 | 0.005 | 10.1 | 19.05 | 0.1 | 0.06 |  |  | 0.024
BOLZANO 43363 | 96.139 | 0.565 | 0.86 | 1.83 | 0.016 | 0.008 | 0.13 | 0.17 | 0.18 | 0.02 |  |  | 0.025 |  |  | 0.03 | 0.027
BOLZANO 44192 | 93.547 | 0.5 | 0.72 | 0.35 | 0.009 | 0.013 | 0.06 | 3.36 | 0.06 | 1.36 |  |  | 0.003 |  |  | 0.012 | 0.006
BOLZANO 45462 | 52.163 | 0.125 | 1.3 | 1.38 | 0.018 | 0.004 | 20.2 | 24.7 | 0.08 | 0.03
BOLZANO 51946 | 84.582 | 0.285 | 0.51 | 0.49 | 0.019 | 0.016 | 0.29 | 13.5 | 0.09 | 0.16 | 0.025 |  | 0.003 |  |  | 0.02 | 0.01
BOLZANO 56125 | 91.212 | 0.36 | 0.45 | 0.87 | 0.014 | 0.004 | 0.09 | 5.04 | 0.08 | 1.4 | 0.41 |  | 0.034 |  |  | 0.024 | 0.012
BOLZANO 95722 | 96.46 | 0.385 | 0.72 | 0.34 | 0.012 | 0.007 | 0.93 | 0.82 | 0.11 | 0.17 |  |  | 0.011 |  |  | 0.022 | 0.013
BS 1 | 92.9125 | 3.91 | 0.82 | 1.6 | 0.059 | 0.05 | 0.13 | 0.056 | 0.024 | 0.051 | 0.021 | 0.16 | 0.007 | 0.005 | 0.011 | 0.013 | 0.003 | 0.013 | 0.005 | 0.001 | 0.11 |  | 0.02 | 0.0014 | 0.0006 | 0.001 |  | 0.012 | 0.0015 | 0.001 | 0.001
BS 1018 | 98.2816 | 0.195 | 0.79 | 0.237 | 0.012 | 0.024 | 0.104 | 0.117 | 0.13 | 0.044 | 0.0009 | 0.0009 | 0.029 | 0.0006 | 0.0014 | 0.0041 | 0.0099 | 0.0058 | 0.0006 | 0.0002 | 0.001 |  | 0.001 |  | 0.0004 | 0.0003 | [5 empty] | 0.0079 | 0.0014
BS 10V | 79.56975 | 2.46 | 0.52 | 0.89 | 0.019 | 0.079 | 0.08 | 5.41 | 0.076 | 1.3 | 9.5 | 0.004 | 0.002 |  | 0.013 | 0.001 | 0.003 | 0.009 | [9 empty] | 5e-05 |  | 0.0002 |  | 0.064
BS 11 | 95.3106 | 0.04 | 1.17 | 0.085 | 0.062 | 0.073 | 0.075 | 0.66 | 0.44 | 0.98 | 0.46 | 0.002 | 0.01 | 0.041 | 0.18 | 0.021 | 0.069 | 0.042 | 0.004 | 0.004 | 0.008 | 0.0005 | 0.008 | 0.001 |  | 0.0002 | 0.25 | 0.0002 |  | 0.002 | 0.001 |  |  | 0.0005
BS 11A | 92.7219 | 0.037 | 0.97 | 0.22 | 0.056 | 0.008 | 2.97 | 0.56 | 0.5 | 0.98 | 0.5 | 0.006 | 0.038 | 0.03 | 0.19 | 0.004 | 0.002 | 0.03 | 0.002 | 0.0036 | 0.008 | 0.01 | 0.026 |  | 0.0055 |  | 0.005 |  |  | 0.09 | 0.027
BS 11B | 92.95304 | 0.018 | 0.86 | 0.035 | 0.066 | 0.05 | 3.19 | 0.594 | 0.551 | 0.97 | 0.406 | 0.001 | 0.019 | 0.003 | 0.15 | 0.0244 | 0.0031 | 0.0365 | 0.00045 | 5e-05 | 0.0007 | 0.001 | 0.01 | 0.005 | 5e-05 | 0.0001 | 0.0001 | 1e-05 | 0.003 | 0.003 | 0.0004 | 0.0281 | 0.018
BS 12 | 94.4426 | 0.97 | 0.25 | 0.53 | 0.03 | 0.013 | 0.82 | 1.59 | 0.09 | 0.31 | 0.2 | 0.09 | 0.019 | 0.15 | 0.008 | 0.01 | 0.016 | 0.015 | 0.0073 | 0.0025 | 0.045 | 0.16 | 0.002 | 0.0021 | 0.0007 | 0.0038 | 0.04 | 0.05 |  | 0.11 | 0.023
BS 12A | 95.3853 | 1.03 | 0.24 | 0.43 | 0.033 | 0.008 | 0.092 | 1.8 | 0.12 | 0.31 | 0.099 | 0.058 | 0.022 | 0.17 | 0.021 | 0.011 | 0.023 | 0.013 | 0.02 | 0.003 | 0.015 | 0.01 | 0.004 | 0.002 | 0.0007 |  | 0.008 |  |  | 0.052 | 0.02
BS 13 | 94.4202 | 0.255 | 1 | 0.23 | 0.017 | 0.034 | 3.12 | 0.057 | 0.028 | 0.048 | 0.029 | 0.003 | 0.11 | 0.037 | 0.04 | 0.046 | 0.062 | 0.2 | 0.0007 | 0.0021 | 0.03 | 0.03 | 0.1 | 0.002 | 0.003 | 0.0028 | 0.005 | 0.004 | 0.002 | 0.07 | 0.012 |  |  | 0.0002
BS 13A | 97.4373 | 0.46 | 0.54 | 0.19 | 0.017 | 0.029 | 0.43 | 0.057 | 0.034 | 0.056 | 0.023 | 0.047 | 0.075 | 0.013 | 0.037 | 0.044 | 0.062 | 0.22 | 0.014 | 0.0045 | 0.03 | 0.09 | 0.024 | 0.001 | 0.0012 |  | 0.056 |  |  | 0.007 | 0.001
BS 13B | 98.37963 | 0.211 | 0.316 | 0.015 | 0.018 | 0.005 | 0.43 | 0.081 | 0.023 | 0.05 | 0.01 | 0.004 | 0.016 | 0.003 | 0.04 | 0.05 | 0.061 | 0.19 | 0.0009 | 2e-05 | 0.027 | 0.005 | 0.01 | 0.0001 | 0.0001 | 5e-05 | 0.023 |  | 0.0003 | 0.0005 | 0.0005 | 0.0099 | 0.02
BS 14 | 94.5995 | 0.81 | 1.9 | 1.16 | 0.008 | 0.004 | 0.014 | 0.021 | 0.99 | 0.005 | 0.018 | 0.05 | 0.06 | 0.011 | 0.011 | 0.004 | 0.15 | 0.011 | 0.011 | 0.01 | 0.031 | 0.007 | 0.05 | 0.005 | 0.0018 | 0.0043 | 0.004 | 0.005 | 0.001 | 0.035 | 0.0084
BS 14A | 94.2686 | 0.49 | 1.79 | 1.05 | 0.022 | 0.083 | 0.77 | 0.055 | 1.09 | 0.005 | 0.005 | 0.016 | 0.012 | 0.005 | 0.008 | 0.01 | 0.11 |  | 0.007 | 0.009 | 0.053 | 0.007 | 0.004 | 0.001 | 0.0045 |  | 0.12 |  |  | 0.004 | 0.0009
BS 14B | 93.86595 | 0.642 | 1.71 | 1.26 | 0.028 | 0.006 | 0.95 | 0.05 | 1.14 | 0.004 | 0.01 | 0.03 | 0.024 | 0.041 | 0.002 | 0.01 | 0.097 | 0.009 | 0.021 | 0.0001 | 0.043 | 0.002 | 0.001 | 5e-05 | 0.0012 | 0.0004 | 0.025 | 0.0004 | 0.0009 | 0.009 | 0.003 | 0.009 | 0.005
BS 151 | 84.7322 | 0.09 | 0.41 | 0.65 | 0.021 | 0.018 | 0.24 | 13.19 | 0.11 | 0.088 | 0.046 | 0.003 | 0.002 | 0.005 | 0.01 | 0.002 | 0.005 | 0.018 | 0.0008 | [7 empty] | 0.328 |  |  |  |  | 0.022 | 0.009
BS 155 | 80.6505 | 1 | 0.35 | 0.4 | 0.014 | 0.145 | 0.13 | 16.64 | 0.035 | 0.46 | 0.1 | 0.002 | 0.001 | 0.002 |  | 0.01 | 0.003 | 0.019 | 0.001 |  | 0.0007 | [10 empty] | 0.032 | 0.0048
BS 156 | 78.9945 | 1.06 | 1.15 | 0.47 | 0.022 | 0.007 | 0.35 | 16.87 | 0.09 | 0.5 | 0.13 | 0.001 | 0.002 | 0.005 | 0.11 |  | 0.004 | 0.047 | [8 empty] | 0.142 |  |  |  |  | 0.041 | 0.0045
BS 160 | 52.1176 | 0.013 | 0.254 | 0.123 | 0.0036 | 0.001 | 28.98 | 0.895 | 0.122 | 0.149 |  | 0.001 | 0.0158 | 0.001 | 0.019 |  |  | 17.304 |  |  |  |  | 0.001
BS 160A | 52.87034 | 0.0064 | 0.18 | 0.158 | 0.0007 | 0.0002 | 29.6 | 0.0138 | 0.026 | 0.01 | 0.0008 | 0.026 | 0.088 | 0.0014 | 0.0001 | 0.0011 | 0.0024 | 17 | 6e-05 | 0.001 | 0.0004 | 0.0001 | 0.0048 |  | 0.0004 | 0.0032 | [5 empty] | 0.0026 | 0.0022
BS 161 | 66.6389 | 0.0047 | 0.009 | 0.0195 | 0.0025 | 0.0025 | 18.473 | 0.0873 | 0.028 | 4.942 |  | 0.6088 | 0.1004 | 0.005 | 0.0247 |  |  | 9.052 |  | 0.0017
BS 162 | 31.2083 | 0.1 | 0.91 | 0.38 | 0.011 | 0.001 | 21.78 | 21.6 | 0.02 | 2.829 |  | 0.0232 | 0.134 | 0.011 | 2.383 |  |  | 17.83 |  | 0.001 |  | 0.752 | [8 empty] | 0.0265
BS 17 | 77.4383 | 0.63 | 19.59 | 0.21 | 0.047 | 0.007 | 0.03 | 1.46 | 0.075 | 0.46 | 0.02 |  | 0.02 |  |  |  | 0.012 | 0.0005 | [5 empty] | 0.0002
BS 17-4PHB | 74.818 | 0.042 | 0.56 | 0.42 | 0.021 | 0.024 | 4.53 | 15.6 | 3.35 | 0.11 | 0.059 | 0.005 | 0.035 | 0.31 | 0.01 |  | 0.012 | 0.04 |  | 0.0036 |  | 0.002 |  |  | 0.0003 | [6 empty] | 0.046 | 0.0021
BS 177 | 63.6322 | 0.344 | 3.26 | 0.79 | 0.029 | 0.01 | 7.4 | 23.28 | 0.32 | 0.3 | 0.1 | 0.002 | 0.001 | 0.042 | 0.05 | 0.006 | 0.006 | 0.1 |  | 0.0007 |  |  |  |  | 0.0011 | [6 empty] | 0.32 | 0.006
BS 179 | 62.136 | 0.021 | 0.79 | 0.31 | 0.022 | 0.003 | 5.75 | 25.24 | 2 | 3.26 | 0.06 | 0.005 |  | 0.02 | 0.07 |  | 0.001 | 0.129 |  |  |  | 0.003 | [9 empty] | 0.18
BS 179A | 60.9348 | 0.0171 | 1.04 | 0.443 | 0.021 | 0.001 | 5.84 | 25.45 | 1.94 | 3.245 | 0.07 | 0.006 | 0.0094 | 0.03 | 0.18 | 0.003 | 0.005 | 0.58 |  | 0.0007 | [11 empty] | 0.184
BS 17A | 77.5008 | 0.5882 | 19.376 | 0.217 | 0.0428 | 0.0047 | 0.0601 | 1.3661 | 0.1354 | 0.518 | 0.0164 | 0.0023 | 0.0525 | 0.0564 | 0.0001 |  | 0.0117 | 0.0131 |  | 0.0001 | [11 empty] | 0.0383
BS 18 | 86.073 | 1.14 | 11.2 | 0.63 | 0.032 | 0.026 | 0.29 | 0.2 | 0.035 | 0.018 | 0.33 |  | 0.02 |  |  |  | 0.006
BS 180 | 57.1935 | 0.0223 | 5.087 | 0.322 | 0.0275 | 0.0033 | 13.104 | 21.173 | 0.0754 | 2.193 | 0.2322 | 0.0019 |  | 0.2237 | 0.0128 |  | 0.004 | 0.0344 | 0.001 |  |  | 0.0025 | [9 empty] | 0.2865
BS 180A | 57.3933 | 0.018 | 5.05 | 0.32 | 0.012 | 0.001 | 13.19 | 21.09 | 0.067 | 2.04 | 0.2 | 0.002 | 0.012 | 0.2 | 0.02 | 0.002 | 0.002 | 0.039 |  | 0.0023 |  | 0.002 |  |  | 0.0004 | [6 empty] | 0.334 | 0.003
BS 181 | 61.3532 | 0.0762 | 8.68 | 4.057 | 0.0296 | 0.0063 | 8.301 | 16.36 | 0.4077 | 0.2564 | 0.0849 | 0.0087 | 0.036 | 0.0288 | 0.0362 |  | 0.014 | 0.1295 |  |  |  | 0.0015 | [9 empty] | 0.133
BS 181A | 62.246 | 0.071 | 8.16 | 4.03 | 0.019 | 0.001 | 8.15 | 16.52 | 0.18 | 0.21 | 0.094 | 0.007 | 0.022 | 0.017 | 0.04 | 0.003 | 0.005 | 0.072 |  | 0.0009 |  | 0.002 |  |  | 0.0011 | [6 empty] | 0.148 | 0.001
BS 182 | 64.5497 | 0.037 | 15.087 | 0.4591 | 0.0216 | 0.0028 | 1.113 | 16.673 | 0.5589 | 0.9883 | 0.0592 | 0.003 |  | 0.0049 | 0.0103 |  | 0.0032 | 0.0325 | [13 empty] | 0.3965
BS 183 | 81.0324 | 0.16 | 0.43 | 0.33 | 0.02 | 0.013 | 2 | 12.81 | 0.068 | 0.35 | 0.12 | 0.003 |  | 0.003 | 2.63 |  | 0.0016 | 0.029
BS 184 | 75.387 | 0.04 | 0.02 | 0.02 | 0.003 | 0.003 | 8.47 | 12.74 | 0.012 | 2.19 | 0.003 | 0.005 | 1.08 | 0.01 | 0.01 |  | 0.002 | 0.005
BS 185 | 75.484 | 0.032 | 0.33 | 0.45 | 0.025 | 0.002 | 4.56 | 15.27 | 3.05 | 0.28 | 0.092 | 0.004 | 0.006 | 0.29 | 0.05 |  | 0.011 | 0.062 |  |  |  | 0.002
BS 186 | 62.001 | 0.068 | 0.98 | 0.34 | 0.011 | 0.007 | 36.1 | 0.18 | 0.031 | 0.008 | 0.001 | 0.002 |  | 0.002 | 0.05 |  | 0.003 | 0.024 |  |  |  | 0.002 |  |  |  |  | 0.19
BS 186A | 62.7187 | 0.04 | 0.72 | 0.19 | 0.008 | 0.0053 | 35.86 | 0.16 | 0.016 | 0.0032 | 0.0012 | 0.003 | 0.001 | 0.002 | 0.01 |  | 0.002 | 0.028 | [8 empty] | 0.229 |  |  |  |  | 0.0026
BS 187 | 38.8685 | 0.0253 | 0.462 | 0.2368 | 0.018 | 0.0016 | 34.075 | 19.807 | 3.259 | 2.095 | 0.0593 | 0.0018 | 0.0077 | 0.5119 | 0.1484 |  | 0.0021 | 0.4135 |  | 0.0018 | 0.0003 | 0.005
BS 187A | 40.1302 | 0.022 | 0.52 | 0.26 | 0.017 | 0.0025 | 33.06 | 19.75 | 3.1 | 2.06 | 0.1 | 0.002 | 0.009 | 0.57 | 0.02 |  | 0.003 | 0.32 |  | 0.0022 | 0.0002 | 0.002 |  |  | 0.0003 |  |  |  |  | 0.025 | 0.006 | 0.0157 | 0.0029
BS 188 | 56.331 | 0.054 | 0.13 | 0.17 | 0.011 | 0.005 | 24.96 | 14.06 | 0.08 | 1.08 | 0.26 | 2.15 | 0.19 | 0.23 | 0.05 |  | 0.003 | 0.23 |  | 0.006
BS 189 | 47.7552 | 0.03 | 0.26 | 0.39 | 0.014 | 0.0007 | 23.78 | 20.58 | 0.61 | 6.19 | 0.092 | 0.003 | 0.007 | 0.023 | 0.005 | 0.002 | 0.001 | 0.047 |  | 0.0012 | 0.0001 |  |  | 0.0001 | 0.0007 | [6 empty] | 0.208
BS 18A | 85.7609 | 1.13 | 11.3 | 0.64 | 0.019 | 0.043 | 0.36 | 0.22 | 0.029 | 0.049 | 0.32 | 0.002 | 0.019 | 0.05 |  |  | 0.007 | 0.009 |  | 0.0001 | [11 empty] | 0.042
BS 19 | 80.366 | 1.48 | 8.52 | 1.44 | 0.03 | 0.062 | 1.48 | 3.93 | 0.52 | 2.08 | 0.045 |  | 0.012 |  |  |  | 0.027 | 0.008
BS 192 | 88.9172 | 0.074 | 0.835 | 0.387 | 0.025 | 0.0005 | 7.11 | 0.104 | 0.412 | 0.43 | 0.124 | 0.076 | 1.17 | 0.168 | 0.05 | 0.005 | 0.008 | 0.104 |  | 0.0003 |  | 0.001 |  |  | 0.0007 | [6 empty] | 0.029 | 0.0014
BS 192 | 88.9172 | 0.074 | 0.835 | 0.387 | 0.025 | 0.0005 | 7.11 | 0.104 | 0.412 | 0.43 | 0.124 | 0.076 | 1.17 | 0.168 | 0.05 | 0.005 | 0.008 | 0.104 |  | 0.0003 |  | 0.001 |  |  | 0.0007 | [6 empty] | 0.029 | 0.0014
BS 193 | 65.9653 | 0.104 | 12.11 | 0.66 | 0.018 | 0.002 | 1.82 | 18.48 | 0.088 | 0.21 | 0.107 | 0.003 | 0.003 | 0.014 | 0.007 |  | 0.004 | 0.028 |  | 0.0007 |  |  |  |  | 0.002 | [6 empty] | 0.37 | 0.004
BS 1962 | 76.3467 | 0.008 | 0.06 | 0.06 | 0.006 | 0.0025 | 8.32 | 11.42 | 2.22 | 0.008 | 0.071 | 1.11 | 0.067 | 0.27 | 0.002 | 0.002 | 0.004 | 0.015 |  | 0.0018 |  | 0.002 |  |  | 0.0005 | [6 empty] | 0.0025 | 0.001
BS 1962LAST | 96.6653 | 0.41 | 0.94 | 0.242 | 0.007 | 0.011 | 0.16 | 1.05 | 0.224 | 0.229 | 0.0041 | 0.004 | 0.018 |  |  | 0.007 | 0.01 | 0.008 | 0.001 | [6 empty] | 0.0001 | [5 empty] | 0.0095
BS 19A | 80.1045 | 1.57 | 8.76 | 1.46 | 0.092 | 0.009 | 1.48 | 3.75 | 0.51 | 1.97 | 0.1 | 0.007 | 0.057 | 0.04 |  |  | 0.037 | 0.014 |  | 0.0005 | [11 empty] | 0.039
BS 1A | 93.11544 | 3.601 | 0.7506 | 1.654 | 0.0609 | 0.0638 | 0.1407 | 0.0597 | 0.026 | 0.0573 | 0.0243 | 0.1944 | 0.0078 | 0.0071 | 0.0134 | 0.0123 | 0.01 | 0.0158 | 0.00206 | 0.0016 | 0.0964 |  | 0.0162 |  |  | 0.0004 |  | 0.0666 | 0.0006 | 0.0014 | 0.0002
BS 1C | 89.86279 | 2.359 | 1.788 | 2.018 | 0.0291 | 0.0596 | 1.993 | 0.522 | 0.1333 | 0.433 | 0.116 | 0.0829 | 0.0328 | 0.0251 | 0.1229 | 0.0359 | 0.0544 | 0.2438 | 0.0189 | 0.0022 | 0.019 |  | 0.0142 | 0.0009 | 0.0024 | 0.0013 | 1e-05 | 0.0025 | 0.0003 | 0.0113 | 0.002 | 0.0115 | 0.0019
BS 2 | 93.779 | 3.86 | 0.31 | 0.96 | 0.089 | 0.01 | 0.085 | 0.021 | 0.11 | 0.1 | 0.21 | 0.077 | 0.007 | 0.006 | 0.037 | 0.005 | 0.1 | 0.002 | 0.002 | 0.0004 | 0.19 |  | 0.005 | 0.0007 | 0.0005 | 0.005 |  | 0.0014 | 0.001 | 0.016 | 0.01
BS 20E | 92.934 | 3.24 | 0.8 | 2.29 | 0.042 | 0.044 | 0.156 | 0.088 | 0.23 | 0.042 | 0.007 | 0.017 | 0.006 |  |  | 0.003 | 0.093 | 0.006 |  |  | 0.002
BS 20F | 92.652 | 3.15 | 0.61 | 2.5 | 0.035 | 0.024 | 0.42 | 0.125 | 0.32 | 0.035 | 0.02 | 0.014 |  |  |  |  | 0.095
BS 20G | 91.678 | 3.34 | 0.58 | 3.02 | 0.028 | 0.029 | 0.38 | 0.086 | 0.53 | 0.19 | 0.017 | 0.012 |  |  |  |  | 0.11
BS 20K | 92.265 | 3.21 | 0.68 | 2.47 | 0.06 | 0.025 | 0.28 | 0.117 | 0.56 | 0.21 | 0.013 | 0.019 | 0.004 |  |  | 0.004 | 0.058 | 0.013 |  |  | 0.012
BS 20P | 92.97 | 3.22 | 0.63 | 2.62 | 0.032 | 0.044 | 0.14 | 0.079 | 0.067 | 0.033 | 0.017 | 0.018 | 0.008 |  |  | 0.004 | 0.099 | 0.018 |  |  | 0.001
BS 20R | 92.594 | 3.25 | 0.62 | 2.72 | 0.047 | 0.034 | 0.096 | 0.094 | 0.35 | 0.053 | 0.007 | 0.015 | 0.005 |  |  | 0.004 | 0.104 | 0.006 |  |  | 0.001
BS 230 | 97.2263 | 0.387 | 0.86 | 0.302 | 0.016 | 0.027 | 0.052 | 0.81 | 0.03 | 0.22 | 0.004 | 0.001 | 0.042 | 0.001 | 0.002 | 0.004 | 0.001 | 0.007 |  |  |  |  | 0.0005 | [8 empty] | 0.0048 | 0.0024
BS 232 | 97.009 | 0.032 | 0.44 | 1.11 | 0.154 | 0.018 | 0.058 | 0.112 | 0.049 | 0.55 | 0.088 | 0.26 | 0.085 | 0.002 | 0.0009 | 0.008 | 0.007 | 0.007 |  | 0.0005 | 0.001 |  | 0.001 | [8 empty] | 0.0056 | 0.002
BS 233 | 97.3426 | 0.071 | 2 | 0.28 | 0.022 | 0.0043 | 0.018 | 0.031 | 0.013 | 0.006 | 0.103 | 0.0017 | 0.04 | 0.04 | 0.002 | 0.004 | 0.001 | 0.005 |  | 0.0003 | 0.0003 |  | 0.001 |  | 0.0017 | [6 empty] | 0.0107 | 0.0014
BS 234 | 96.1635 | 0.312 | 0.75 | 0.26 | 0.01 | 0.0018 | 1.68 | 0.64 | 0.049 | 0.1 | 0.009 | 0.0014 | 0.007 | 0.001 | 0.001 | 0.001 | 0.001 | 0.004 |  | 0.0037 | 0.0005 |  | 0.001 |  | 0.0002 | [6 empty] | 0.0013 | 0.0016
BS 28 | 93.389 | 2.88 | 0.22 | 2.16 | 0.034 | 0.001 | 1.04 | 0.068 | 0.009 | 0.002 | 0.006 | 0.01 | 0.02 | 0.036 |  |  | 0.001 | 0.001 |  |  | 0.001 |  |  |  |  | 0.095 |  | 0.021 |  | 0.006
BS 2932 | 98.1305 | 0.208 | 1.204 | 0.186 | 0.0083 | 0.02 | 0.0344 | 0.0769 | 0.0599 | 0.0255 | 0.0014 |  | 0.0223 |  |  | 0.003 | 0.0053 | 0.0043 |  | 0.0003 |  |  |  |  | 0.0006 | [6 empty] | 0.008 | 0.0013
BS 2971 | 98.1186 | 0.187 | 1.01 | 0.237 | 0.015 | 0.024 | 0.111 | 0.152 | 0.065 | 0.04 | 0.002 |  | 0.022 |  |  | 0.003 | 0.005 | [14 empty] | 0.0084
BS 2972 | 97.9972 | 0.462 | 0.7 | 0.204 | 0.011 | 0.016 | 0.129 | 0.119 | 0.27 | 0.021 | 0.024 | 0.002 | 0.002 |  |  | 0.008 | 0.026 | [14 empty] | 0.0088
BS 2A | 93.49881 | 3.716 | 0.43 | 1.098 | 0.078 | 0.01 | 0.1089 | 0.0333 | 0.1083 | 0.0876 | 0.2198 | 0.1722 | 0.0088 | 0.0148 | 0.0462 | 0.0036 | 0.1078 | 0.006 | 0.00284 | 0.0034 | 0.1883 |  | 0.0041 |  |  | 0.0009 |  | 0.0485 | 0.0005 | 0.0032 | 0.00015
BS 2C | 89.5058 | 1.935 | 0.673 | 2.507 | 0.0783 | 0.0624 | 1.256 | 2.029 | 0.9 | 0.496 | 0.0487 | 0.08 | 0.0154 | 0.0425 | 0.045 | 0.051 | 0.0311 | 0.1141 | 0.0108 | 0.0042 | 0.0447 |  | 0.0082 | 1e-05 | 0.00123 | 0.00079 | 7e-05 | 0.0281 | 0.0013 | 0.0138 | 0.0024 | 0.0119 | 0.0022
BS 3 | 92.155 | 4.32 | 2.42 | 0.315 | 0.01 | 0.071 | 0.028 | 0.1 | 0.3 | 0.01 | 0.076 | 0.009 | 0.02 | 0.004 | 0.042 | 0.002 | 0.002 | 0.062 | 0.005 | 0.001 | 0.001 |  | 0.009 | 0.003 | 0.0005 | 0.001 |  | 0.002 | 0.0025 | 0.02 | 0.009
BS 30/A | 74.838 | 0.75 | 0.25 | 0.37 | 0.013 | 0.005 | 0.25 | 4.1 | 0.056 | 0.36 | 1.11 | 0.02 | 0.01 |  | 17.75 |  | 0.008 | 0.11
BS 30/B | 75.319 | 0.76 | 0.44 | 0.36 | 0.015 | 0.011 | 0.26 | 4.03 | 0.07 | 0.085 | 1 |  | 0.03 |  | 17.6 |  |  | 0.02
BS 30D | 74.9695 | 0.745 | 0.348 | 0.301 | 0.029 | 0.001 | 0.191 | 3.93 | 0.116 | 0.342 | 1.077 | 0.0189 | 0.0123 | 0.0071 | 17.73 | 0.0128 | 0.0246 | 0.101 | 0.0002 | 0.0002 | 0.0032 | 0.02 | 0.0001 |  | 0.0004 | 0.001 | [5 empty] | 0.0168 | 0.0019
BS 31/A | 69.764 | 0.735 | 0.3 | 0.44 | 0.019 | 0.004 | 0.27 | 4.02 | 0.074 | 0.75 | 1.1 | 0.003 | 0.01 |  | 17.64 |  | 0.021 | 4.85
BS 316A | 67.372 | 0.065 | 1.48 | 0.74 | 0.029 | 0.026 | 10.15 | 17.25 | 0.35 | 2.05 | 0.13 | 0.003 | 0.004 | 0.029 | 0.1 | 0.003 | 0.008 | 0.16 |  | 0.0004 |  |  |  |  | 0.0015 | [6 empty] | 0.045 | 0.0041
BS 32/B | 80.466 | 0.79 | 0.27 | 0.35 | 0.018 | 0.006 | 0.26 | 4.05 | 0.1 | 4.96 | 1.92 | 0.02 | 0.01 |  | 6.44 |  | 0.01 | 0.33
BS 32/C | 80.61276 | 0.84 | 0.2887 | 0.293 | 0.018 | 0.00104 | 0.346 | 3.983 | 0.129 | 4.853 | 2.033 |  | 0.018 |  | 6.2668 |  | 0.0094 | 0.3083
BS 321C | 68.6871 | 0.037 | 1.72 | 0.58 | 0.025 | 0.022 | 10.58 | 17.16 | 0.28 | 0.3 | 0.079 | 0.38 | 0.044 | 0.008 | 0.03 | 0.004 | 0.006 | 0.048 |  | 0.0005 |  |  |  |  | 0.0001 | [6 empty] | 0.0082 | 0.0011
BS 32D | 81.3898 | 0.85 | 0.3 | 0.25 | 0.027 | 0.0022 | 0.053 | 4.14 | 0.039 | 4.92 | 1.82 |  | 0.018 |  | 6.15 | 0.006 | 0.005 | 0.01 | [13 empty] | 0.018 | 0.002
BS 33/A | 93.672 | 0.55 | 0.28 | 0.29 | 0.012 | 0.011 | 0.095 | 1.44 | 0.062 | 0.25 | 0.23 |  | 0.016 |  | 3.06 |  | 0.007 | 0.025
BS 33/D | 94.473 | 0.515 | 0.306 | 0.312 | 0.016 | 0.02 | 0.059 | 1.28 | 0.04 | 0.05 | 0.221 |  | 0.008 |  | 2.65 |  | 0.005 | 0.045
BS 34/B | 90.42101 | 0.38 | 0.4 | 1 | 0.016 | 0.015 | 0.13 | 5.18 | 0.07 | 1.3 | 1.03 |  | 0.004 |  | 0.03 |  | 0.004 | 0.02
BS 347A | 69.5457 | 0.051 | 1.5 | 0.54 | 0.026 | 0.02 | 9.2 | 17.44 | 0.31 | 0.326 | 0.1 | 0.002 | 0.002 | 0.79 | 0.03 | 0.003 | 0.007 | 0.054 |  | 0.0004 |  | 0.004 |  |  | 0.0002 | [6 empty] | 0.044 | 0.0047
BS 34D | 90.5017 | 0.395 | 0.382 | 1.059 | 0.0172 | 0.0049 | 0.104 | 5.15 | 0.049 | 1.237 | 0.943 |  | 0.008 | 0.01 | 0.0986 |  | 0.005 | 0.031 | [5 empty] | 0.0005 |  |  |  |  | 0.0001 | 0.004
BS 35/B | 96.233 | 0.9 | 1.18 | 0.35 | 0.013 | 0.006 | 0.045 | 0.48 | 0.05 | 0.055 | 0.18 |  | 0.023 |  | 0.47 |  | 0.005 | 0.01
BS 35/C | 95.977 | 0.9 | 1.22 | 0.33 | 0.019 | 0.009 | 0.04 | 0.62 | 0.051 | 0.125 | 0.21 |  | 0.003 |  | 0.49 |  | 0.006
BS 35/D | 96.258 | 0.879 | 1.13 | 0.22 | 0.021 | 0.024 | 0.13 | 0.495 | 0.14 | 0.036 | 0.18 | 0.003 | 0.005 | 0.001 | 0.46 |  | 0.006 | 0.012
BS 36C | 91.642 | 0.96 | 0.46 | 0.31 | 0.023 | 0.027 | 0.19 | 5.01 | 0.18 | 0.99 | 0.11 |  | 0.015 |  | 0.04 |  | 0.013 | 0.03
BS 36D | 91.333 | 0.968 | 0.682 | 0.267 | 0.0208 | 0.0072 | 0.0891 | 5.247 | 0.06 | 0.957 | 0.286 | 0.0035 | 0.0097 |  | 0.0284 | 0.002 | 0.0163 | 0.0096 | [13 empty] | 0.0108 | 0.0026
BS 37/B | 84.042 | 1.48 | 0.29 | 0.37 | 0.019 | 0.023 | 0.27 | 11.53 | 0.07 | 0.81 | 0.93 |  | 0.003 |  | 0.12 |  | 0.003 | 0.04
BS 37/C | 84.3383 | 1.52 | 0.31 | 0.58 | 0.018 | 0.0027 | 0.23 | 11.26 | 0.06 | 0.78 | 0.8 |  | 0.006 |  | 0.07 |  |  | 0.025
BS 37/D | 84.377 | 1.539 | 0.275 | 0.287 | 0.0213 | 0.0154 | 0.2108 | 11.068 | 0.0627 | 1.09 | 0.797 |  |  |  | 0.164 |  | 0.0035 | 0.0703 | [13 empty] | 0.0159 | 0.0031
BS 37/E | 84.1911 | 1.51 | 0.29 | 0.37 | 0.024 | 0.002 | 0.34 | 11.54 | 0.053 | 0.79 | 0.78 | 0.002 | 0.002 | 0.003 | 0.021 | 0.002 | 0.003 | 0.021 | 0.0001 | 0.0003 | 0.001 | [10 empty] | 0.052 | 0.0025
BS 38/B | 95.743 | 0.5 | 0.82 | 2.02 | 0.014 | 0.011 | 0.045 | 0.26 | 0.05 | 0.31 | 0.2 |  | 0.005 |  | 0.01 |  | 0.005 | 0.007
BS 38/C | 94.9599 | 0.6 | 0.81 | 2.08 | 0.011 | 0.012 | 0.24 | 0.28 | 0.26 | 0.41 | 0.21 | 0.007 | 0.015 | 0.002 | 0.004 | 0.011 | 0.022 | 0.036 | 0.022 | [12 empty] | 0.0081
BS 39/B | 95.85 | 0.67 | 0.62 | 0.21 | 0.009 | 0.019 | 1.45 | 0.79 | 0.16 | 0.17 | 0.01 |  | 0.011 |  |  |  | 0.011 | 0.02
BS 3932 | 97.0853 | 0.321 | 0.543 | 0.3268 | 0.016 | 0.0185 | 0.1934 | 1.003 | 0.1982 | 0.2293 | 0.0049 |  | 0.0205 |  |  | 0.0045 | 0.0116 | 0.0108 | [6 empty] | 0.0043 | [6 empty] | 0.007 | 0.0019
BS 3951 | 69.4375 | 0.014 | 1.56 | 0.61 | 0.023 | 0.031 | 9.18 | 18.17 | 0.22 | 0.303 | 0.067 | 0.002 | 0.002 | 0.085 | 0.04 | 0.003 | 0.007 | 0.16 |  | 0.0006 |  |  |  |  | 0.0005 | [6 empty] | 0.077 | 0.0074
BS 3952LAST | 97.9635 | 0.208 | 0.546 | 0.264 | 0.011 | 0.021 | 0.112 | 0.105 | 0.202 | 0.519 |  |  | 0.048 | [18 empty] | 0.0005
BS 3961 | 96.3101 | 0.215 | 0.565 | 0.236 | 0.016 | 0.022 | 1.67 | 0.51 | 0.133 | 0.27 | 0.002 | 0.003 | 0.022 |  |  |  | 0.008 | 0.01 | [13 empty] | 0.0079
BS 3972 | 96.4063 | 0.195 | 1.3 | 0.106 | 0.083 | 0.056 | 1.19 | 0.108 | 0.082 | 0.032 | 0.191 | 0.163 | 0.031 | 0.001 | 0.001 | 0.012 | 0.012 | 0.01 |  | 0.0104 | [11 empty] | 0.0065 | 0.0038
BS 3A | 92.28919 | 4.193 | 2.204 | 0.393 | 0.0367 | 0.0645 | 0.037 | 0.1103 | 0.3037 | 0.0111 | 0.0954 | 0.0258 | 0.0168 | 0.018 | 0.0487 | 0.00673 | 0.0039 | 0.0628 | 0.01239 | 0.0012 | 0.00271 |  | 0.011 |  |  | 0.00045 |  | 0.0405 | 0.0007 | 0.0092 | 0.00123
BS 4 | 84.1548 | 2.02 | 0.29 | 3.44 | 0.57 | 0.23 | 5.27 | 2.11 | 0.02 | 1.6 | 0.028 | 0.037 | 0.005 | 0.019 | 0.024 | 0.07 | 0.015 | 0.026 | 0.005 | 0.005 | 0.005 |  | 0.039 | 0.0007 | 0.0005 | 0.001 |  | 0.007 | 0.002 | 0.004 | 0.002
BS 40 | 94.605 | 0.73 | 2.01 | 0.39 | 0.014 | 0.015 | 0.036 | 0.99 | 0.036 | 1.14 | 0.015 |  | 0.003 |  |  |  | 0.003 | 0.013
BS 40B | 93.9657 | 0.71 | 2.28 | 0.35 | 0.02 | 0.006 | 0.089 | 1.18 | 0.076 | 1.07 | 0.1 | 0.002 | 0.002 |  | 0.11 | 0.004 | 0.005 | 0.02 | 0.0002 | 0.0006 |  |  |  |  | 0.0003 | 0.0001 | [5 empty] | 0.0076 | 0.0015
BS 41 | 95.922 | 1.41 | 0.89 | 1.02 | 0.013 | 0.011 | 0.15 | 0.22 | 0.038 | 0.23 | 0.05 |  | 0.005 |  | 0.035 |  | 0.006
BS 4140-A | 96.8554 | 0.4 | 0.84 | 0.21 | 0.021 | 0.076 | 0.15 | 0.97 | 0.15 | 0.16 | 0.004 | 0.003 | 0.016 |  |  | 0.005 | 0.011 | 0.01 | 0.001 |  |  |  |  | 0.105 | 0.0003 | [6 empty] | 0.0098 | 0.0025
BS 4140-B | 97.3754 | 0.43 | 0.76 | 0.2 | 0.027 | 0.037 | 0.012 | 0.84 | 0.006 | 0.16 | 0.005 | 0.003 | 0.036 |  |  | 0.002 | 0.002 | 0.005 | 0.004 |  |  |  |  | 0.087 | 0.0002 | [6 empty] | 0.0064 | 0.002
BS 4142SE | 97.1713 | 0.428 | 0.85 | 0.17 | 0.015 | 0.031 | 0.081 | 0.84 | 0.13 | 0.164 | 0.003 | 0.002 | 0.017 |  |  | 0.016 | 0.015 | 0.012 | 0.002 | [7 empty] | 0.042 |  |  |  |  | 0.0087 | 0.002
BS 4150-MOD | 96.6213 | 0.47 | 0.9 | 0.21 | 0.024 | 0.079 | 0.15 | 1.01 | 0.19 | 0.21 | 0.008 | 0.002 | 0.012 |  |  | 0.005 | 0.013 | 0.012 | 0.001 |  |  |  |  | 0.07 | 0.001 | [6 empty] | 0.0087 | 0.003
BS 47A | 94.132 | 0.13 | 0.44 | 0.27 | 0.017 | 0.015 | 0.12 | 4.22 | 0.11 | 0.47 | 0.016 | 0.003 | 0.015 | 0.002 |  |  | 0.008 | 0.011 | [13 empty] | 0.018 | 0.003
BS 4820 | 95.1665 | 0.188 | 0.57 | 0.25 | 0.01 | 0.025 | 3.29 | 0.12 | 0.11 | 0.21 | 0.002 | 0.0015 | 0.02 |  |  | 0.005 | 0.008 | 0.008 | 0.0008 | [5 empty] | 0.0046 | [6 empty] | 0.0079 | 0.0027
BS 4972 | 97.9879 | 0.46 | 0.74 | 0.335 | 0.015 | 0.024 | 0.056 | 0.058 | 0.22 | 0.012 | 0.012 | 0.0015 | 0.002 | 0.002 | 0.01 | 0.005 | 0.028 | 0.007 | 0.001 | 0.0002 | 0.004 |  |  |  | 0.0013 | 0.0002 | [5 empty] | 0.0089 | 0.009
BS 4A | 84.15382 | 2.1 | 0.32 | 3.139 | 0.3902 | 0.2022 | 5.318 | 2.1771 | 0.0467 | 1.6771 | 0.038 | 0.0503 | 0.0152 | 0.0268 | 0.0293 | 0.0756 | 0.0301 | 0.0428 | 0.0333 | 0.005 | 0.0098 |  | 0.046 |  |  | 0.00048 |  | 0.0697 | 0.0022 | 0.001 | 0.0003
BS 4C | 95.08288 | 3.823 | 0.207 | 0.52 | 0.0027 | 0.001 | 0.0678 | 0.1112 | 0.0138 | 0.1046 | 0.0005 | 0.0016 | 0.0032 | 0.0005 | 0.0006 | 0.007 | 0.00042 | 0.0138 | 0.00039 | 0.00015 | 0.00122 |  | 0.01 | 0.0001 | 0.00132 | 0.00022 | 5e-05 | 0.0011 | 2e-05 | 0.01 | 0.0019 | 0.0083 | 0.0036 |  |  |  | 2e-05 |  |  |  | 1e-05
BS 5 | 88.3335 | 2.9 | 1.5 | 0.55 | 0.041 | 0.018 | 2.99 | 0.22 | 2.11 | 0.31 | 0.069 | 0.17 | 0.056 | 0.01 | 0.078 | 0.064 | 0.19 | 0.15 | 0.016 | 0.001 | 0.047 |  | 0.01 | 0.005 | 0.0005 | 0.064 |  | 0.005 | 0.003 | 0.059 | 0.03
BS 50B | 99.8979 | 0.002 | 0.0015 | 0.007 | 0.003 | 0.0037 | 0.04 | 0.003 | 0.001 | 0.003 | 0.0005 | 0.001 | 0.003 | 0.002 |  | 0.0003 | 0.002 | 0.004 | 0.0005 | [12 empty] | 0.005 | 0.016 | [24 empty] | 0.0036
BS 50C | 99.92586 | 0.0012 | 0.0028 | 0.002 | 0.001 | 0.0034 | 0.0007 | 0.0017 | 0.0011 | 0.0006 | 2e-05 | 0.0001 | 0.0025 | 1e-05 | 0.0001 | 0.0002 | 0.0002 | 0.0004 | 1e-05 | 1e-05 | 2e-05 |  | 1e-05 |  | 5e-05 | 1e-05 |  |  | 0.0001 |  |  | 0.0019 | 0.054
BS 53MOD | 96.6539 | 1.01 | 0.36 | 0.26 | 0.011 | 0.012 | 0.072 | 1.37 | 0.07 | 0.024 | 0.005 |  | 0.019 |  |  | 0.004 | 0.008 | 0.007 | 0.0005 |  |  |  |  | 0.102 | 0.001 | [6 empty] | 0.0086 | 0.002
BS 56E | 98.3833 | 0.483 | 0.72 | 0.24 | 0.01 | 0.025 | 0.015 | 0.021 | 0.015 | 0.005 | 0.002 | 0.001 | 0.062 | 0.002 |  | 0.0035 | 0.0006 | 0.005 | 0.0001 |  | 0.0004 |  |  |  | 0.0005 | [6 empty] | 0.0056
BS 5A | 88.2652 | 2.686 | 1.451 | 0.6089 | 0.013 | 0.0047 | 3.284 | 0.1754 | 2.416 | 0.2993 | 0.0664 | 0.0091 | 0.0071 | 0.0278 | 0.089 | 0.0718 | 0.1496 | 0.1783 | 0.0192 | 0.0015 | 0.0024 |  | 0.0075 | 0.0028 |  | 0.1069 |  | 0.0063 | 0.0015 | 0.0348 | 0.0145
BS 6 | 91.2493 | 3.37 | 0.9 | 1.32 | 0.01 | 0.003 | 1.76 | 0.028 | 0.51 | 0.55 | 0.002 | 0.025 | 0.02 | 0.032 | 0.01 | 0.038 | 0.003 | 0.007 | 0.003 | 0.0005 | 0.002 |  | 0.016 | 0.002 | 0.0007 | 0.12 |  | 0.002 | 0.003 | 0.0075 | 0.006
BS 65A | 98.4513 | 0.16 | 1.14 | 0.014 | 0.01 | 0.101 | 0.02 | 0.051 | 0.024 | 0.006 | 0.0017 |  | 0.005 |  |  |  | 0.008 | [14 empty] | 0.008
BS 65B | 98.5805 | 0.165 | 1.05 | 0.03 | 0.009 | 0.117 | 0.011 | 0.015 | 0.018 | 0.002 |  | 0.0015 |  |  |  |  | 0.001
BS 65C | 97.8696 | 0.15 | 1.19 | 0.24 | 0.007 | 0.115 | 0.063 | 0.066 | 0.24 | 0.012 | 0.002 |  | 0.002 |  |  | 0.008 | 0.02 | 0.007 | [13 empty] | 0.0084
BS 66B | 97.6871 | 0.418 | 1.56 | 0.017 | 0.018 | 0.112 | 0.032 | 0.093 | 0.028 | 0.019 | 0.0014 | 0.001 | 0.001 |  |  |  | 0.0016 | 0.005 |  | 0.0003 | [11 empty] | 0.0056
BS 66J | 98.6896 | 0.0539 | 0.801 | 0.0029 | 0.0612 | 0.3329 | 0.0132 | 0.0061 | 0.0149 | 0.0031 | 0.002 | 0.0022 | 0.001 |  |  |  | 0.001 | 0.0074 | [13 empty] | 0.0076
BS 66K | 98.6426 | 0.051 | 0.86 | 0.004 | 0.062 | 0.322 | 0.012 | 0.006 | 0.013 | 0.003 | 0.001 | 0.002 | 0.002 |  |  | 0.006 | 0.001 | 0.005 | [13 empty] | 0.0074
BS 68B | 95.54082 | 0.389 | 0.519 | 0.262 | 0.0096 | 0.0198 | 0.1653 | 1.506 | 0.1631 | 0.3094 | 0.0073 | 0.0052 | 1.076 |  |  |  | 0.0097 | 0.0095 | [5 empty] | 0.001 | [7 empty] | 0.00728
BS 68E | 95.5123 | 0.406 | 0.56 | 0.296 | 0.005 | 0.0004 | 0.147 | 1.49 | 0.134 | 0.322 | 0.0031 | 0.009 | 1.09 | 0.002 | 0.001 | 0.003 | 0.0056 | 0.007 | 0.001 | 0.0002 | 0.001 |  |  |  | 0.0003 | 0.0004 | [5 empty] | 0.003 | 0.0007
BS 6A | 90.959 | 3.336 | 0.869 | 1.246 | 0.0137 | 0.0058 | 1.698 | 0.0464 | 0.502 | 0.5049 | 0.0068 | 0.1214 | 0.025 | 0.2721 | 0.0123 | 0.1165 | 0.0153 | 0.0136 | 0.0118 | 0.0314 | 0.0939 |  | 0.0159 | 0.0016 |  | 0.068 |  | 0.0066 | 0.001 | 0.0043 | 0.0017
BS 70A | 96.71 | 0.4 | 0.92 | 0.28 | 0.012 | 0.02 | 0.1 | 1.04 | 0.088 | 0.185 | 0.002 |  | 0.025 | [5 empty] | 0.184 | [8 empty] | 0.034
BS 70B | 96.655 | 0.4 | 0.9 | 0.27 | 0.009 | 0.022 | 0.25 | 1 | 0.13 | 0.205 |  |  | 0.024 | [5 empty] | 0.135
BS 71A | 96.52 | 0.45 | 0.88 | 0.3 | 0.022 | 0.029 | 0.14 | 0.99 | 0.25 | 0.17 | 0.006 |  | 0.035 |  |  |  | 0.008 |  | 0.2
BS 72A | 96.501 | 0.49 | 0.94 | 0.29 | 0.013 | 0.025 | 0.155 | 0.95 | 0.2 | 0.23 |  |  | 0.03 |  |  |  | 0.011 |  | 0.165
BS 72B | 96.5229 | 0.497 | 0.87 | 0.26 | 0.029 | 0.029 | 0.169 | 0.985 | 0.21 | 0.187 | 0.004 | 0.002 | 0.02 | 0.001 |  | 0.006 | 0.014 | 0.012 | 0.174 | [12 empty] | 0.0081
BS 73A | 97.105 | 0.18 | 0.88 | 0.3 | 0.009 | 0.026 | 0.51 | 0.46 | 0.14 | 0.17 |  |  | 0.023 |  |  |  | 0.007 |  | 0.19
BS 73B | 97.2387 | 0.2 | 0.83 | 0.25 | 0.009 | 0.03 | 0.416 | 0.512 | 0.141 | 0.17 | 0.002 | 0.002 | 0.022 |  | 0.002 | 0.004 | 0.008 | 0.008 | 0.139 |  | 0.003 |  |  |  | 0.002 | [6 empty] | 0.0113
BS 74B | 98.218 | 0.08 | 0.91 | 0.002 | 0.087 | 0.316 | 0.012 | 0.019 | 0.006 | 0.008 |  |  | 0.002 | [5 empty] | 0.34
BS 74C | 98.2154 | 0.077 | 0.94 | 0.002 | 0.082 | 0.294 | 0.011 | 0.019 | 0.005 | 0.008 | 0.0016 |  | 0.002 | 0.005 |  | 0.004 | 0.002 |  | 0.328 | [12 empty] | 0.004
BS 75D | 98.16 | 0.19 | 1.19 | 0.015 | 0.012 | 0.12 | 0.02 | 0.013 | 0.033 | 0.01 |  |  | 0.003 |  |  |  | 0.007 |  | 0.227
BS 75F | 98.28 | 0.165 | 1.05 | 0.004 | 0.009 | 0.116 | 0.044 | 0.08 | 0.03 | 0.018 |  |  | 0.002 | [5 empty] | 0.202
BS 7A | 91.9293 | 2.913 | 0.563 | 2.908 | 0.0696 | 0.0057 | 0.4846 | 0.071 | 0.0704 | 0.0331 | 0.3616 | 0.1825 | 0.0139 | 0.0142 | 0.0881 | 0.0352 | 0.0068 | 0.0909 | 0.0013 | 0.0485 | 0.0019 |  | 0.011 | 0.0008 |  | 0.013 |  | 0.012 | 0.0011 | 0.052 | 0.0175
BS 8 | 92.3034 | 3.581 | 0.205 | 2.357 | 0.0342 | 0.005 | 0.8006 | 0.0393 | 0.0129 | 0.1024 | 0.1076 | 0.0422 | 0.1329 | 0.0049 | 0.029 | 0.0064 | 0.0941 | 0.0487 | 0.0012 | 0.0031 | 0.0066 |  | 0.0027 | 0.0006 |  | 0.0566 |  | 0.0158 | 0.0015 | 0.0016 | 0.0037
BS 80/D | 69.991 | 0.085 | 1.75 | 0.6 | 0.03 | 0.35 | 8.65 | 17.15 | 0.35 | 0.55 | 0.06 | 0.005 | 0.007 |  |  |  | 0.011 | 0.41 | 0.001
BS 80/E | 70.7695 | 0.0493 | 1.682 | 0.576 | 0.0303 | 0.3086 | 8.143 | 17.206 | 0.3603 | 0.552 | 0.0683 |  | 0.0028 | 0.0125 | 0.0735 |  | 0.0097 | 0.1562
BS 81/D | 70.201 | 0.058 | 1.58 | 0.53 | 0.023 | 0.027 | 8.46 | 18.33 | 0.23 | 0.32 | 0.05 | 0.003 | 0.003 | 0.005 |  |  | 0.014 | 0.12 | 0.002 | [12 empty] | 0.043 |  | 0.001
BS 81/E | 68.8791 | 0.0237 | 1.731 | 0.5211 | 0.0236 | 0.0194 | 9.517 | 18.314 | 0.1804 | 0.3796 | 0.1402 |  | 0.001 | 0.0088 | 0.1287 |  | 0.0097 | 0.1227
BS 81/F | 69.557 | 0.062 | 1.53 | 0.72 | 0.025 | 0.022 | 8.67 | 18.35 | 0.316 | 0.41 | 0.1 |  |  | 0.052 | 0.08 |  | 0.007 | 0.099
BS 81G | 68.9174 | 0.023 | 1.69 | 0.63 | 0.032 | 0.026 | 8.18 | 18.65 | 0.54 | 0.69 | 0.12 | 0.002 | 0.002 | 0.041 | 0.054 | 0.005 | 0.016 | 0.29 |  | 0.0005 | 0.002 |  |  |  | 0.001 | [6 empty] | 0.082 | 0.0061
BS 82/A | 61.31 | 0.071 | 1.73 | 0.33 | 0.019 | 0.005 | 13.16 | 22.81 | 0.18 | 0.15 | 0.049 |  | 0.002 | 0.005 |  |  | 0.01 | 0.169
BS 82/B | 60.262 | 0.055 | 1.8 | 0.85 | 0.022 | 0.029 | 14.17 | 22.3 | 0.17 | 0.2 | 0.045 | 0.003 | 0.011 |  |  |  | 0.01 | 0.073
BS 82/C | 62.5579 | 0.0788 | 1.868 | 0.492 | 0.023 | 0.0064 | 12.408 | 22.074 | 0.16 | 0.098 | 0.0515 | 0.0017 | 0.0087 | 0.007 | 0.02 |  | 0.0048 | 0.1402
BS 83/B | 52.4257 | 0.057 | 1.17 | 0.69 | 0.027 | 0.002 | 20.6 | 24.4 | 0.19 | 0.093 | 0.054 |  | 0.014 |  |  |  | 0.006 | 0.27 | 0.0013
BS 83/C | 50.92 | 0.069 | 1.93 | 0.62 | 0.02 | 0.017 | 21.07 | 24.64 | 0.07 | 0.23 | 0.04 |  | 0.004 | 0.03 | 0.08 |  |  | 0.26
BS 83/D | 52.7525 | 0.056 | 1.39 | 0.51 | 0.026 | 0.01 | 19.55 | 24.92 | 0.17 | 0.23 | 0.092 | 0.003 | 0.004 | 0.019 | 0.07 |  | 0.006 | 0.16 |  | 0.0003 |  |  |  |  | 0.0003 | [6 empty] | 0.024 | 0.0069
BS 83/F | 51.961 | 0.055 | 1.78 | 0.47 | 0.023 | 0.003 | 20.5 | 24.5 | 0.074 | 0.2 | 0.04 | 0.008 |  | 0.11 | 0.08 |  | 0.006 | 0.19
BS 84/E | 67.605 | 0.07 | 1.76 | 0.51 | 0.029 | 0.025 | 10.25 | 16.68 | 0.34 | 2.41 | 0.09 |  | 0.01 | 0.02 | 0.011 |  | 0.01 | 0.18
BS 84/F | 67.697 | 0.09 | 1.7 | 0.52 | 0.03 | 0.022 | 10.45 | 16.5 | 0.27 | 2.15 | 0.18 |  | 0.01 | 0.01 | 0.2 |  | 0.011 | 0.16
BS 84/H | 64.2088 | 0.012 | 1.39 | 0.7 | 0.028 | 0.0022 | 13.15 | 16.86 | 0.29 | 2.2 | 0.08 | 0.6 | 0.004 | 0.025 | 0.05 |  |  | 0.4
BS 84J | 67.4084 | 0.017 | 1.46 | 0.57 | 0.035 | 0.025 | 10.34 | 17.121 | 0.46 | 2.08 | 0.09 | 0.002 | 0.002 | 0.024 | 0.054 | 0.005 | 0.007 | 0.23 | 0.0008 | 0.0005 | 0.002 |  |  |  | 0.001 | [6 empty] | 0.059 | 0.0063
BS 85/B | 67.965 | 0.067 | 1.58 | 0.73 | 0.028 | 0.006 | 10.02 | 17.84 | 0.33 | 0.27 | 0.11 | 0.6 | 0.094 |  | 0.12 |  | 0.01 | 0.23
BS 85/C | 68.6272 | 0.032 | 1.63 | 0.4 | 0.022 | 0.0018 | 10.01 | 17.68 | 0.3 | 0.33 | 0.13 | 0.45 | 0.04 |  | 0.11 |  | 0.007 | 0.23
BS 85/D | 67.6312 | 0.049 | 1.69 | 0.55 | 0.025 | 0.024 | 10.03 | 17.09 | 0.45 | 0.59 | 0.134 | 0.48 | 0.13 | 0.065 | 0.06 | 0.006 | 0.006 | 0.97 | 0.0004 | 0.0006 | 0.001 |  |  |  | 0.0004 | [6 empty] | 0.016 | 0.0014
BS 86/D | 42.85 | 0.05 | 1.43 | 1.28 | 0.018 | 0.002 | 35.45 | 18.3 | 0.3 | 0.14 |  | 0.14 |  | 0.04
BS 86/E | 42.7181 | 0.059 | 1.44 | 1.38 | 0.02 | 0.001 | 35.26 | 18.46 | 0.22 | 0.15 | 0.074 | 0.008 |  | 0.005 | 0.05 |  | 0.006 | 0.11 |  | 0.0003 |  |  |  |  | 0.0045 | [6 empty] | 0.032 | 0.0021
BS 8620C | 97.214996 | 0.205 | 0.745 | 0.235 | 0.0091 | 0.025 | 0.591 | 0.551 | 0.172 | 0.193 | 0.0016 | 0.0009 | 0.0244 | 0.001 | 0.0005 | 0.0045 | 0.0079 | 0.0059 | 4e-06 | 0.0003 | 0.002 |  | 0.0008 |  | 0.0008 | 0.0003 | [5 empty] | 0.0068 | 0.0012
BS 87/D | 69.1557 | 0.057 | 1.26 | 0.42 | 0.028 | 0.019 | 9.55 | 17.77 | 0.27 | 0.35 | 0.055 | 0.011 | 0.009 | 0.75 |  |  | 0.014 | 0.28 | 0.0013
BS 87/E | 69.0998 | 0.0413 | 1.277 | 0.673 | 0.0291 | 0.0014 | 9.59 | 17.708 | 0.3792 | 0.2841 | 0.0594 | 0.001 | 0.0081 | 0.646 | 0.0348 |  | 0.0101 | 0.1567 | 0.001
BS 87F | 68.6146 | 0.055 | 1.64 | 0.67 | 0.024 | 0.025 | 10.12 | 17.3 | 0.28 | 0.29 | 0.13 | 0.004 | 0.004 | 0.57 | 0.05 | 0.005 | 0.004 | 0.17 | 0.0003 | 0.0006 | 0.0008 |  |  |  | 0.0007 | [6 empty] | 0.037 | 0.005
BS 88/D | 74.499 | 0.057 | 0.59 | 0.45 | 0.016 | 0.011 | 4.71 | 15.94 | 3.24 | 0.15 | 0.029 | 0.006 | 0.015 | 0.2 |  |  | 0.009 | 0.078
BS 88/E | 75.631 | 0.05 | 0.32 | 0.32 | 0.024 | 0.019 | 4.28 | 15.12 | 3.12 | 0.47 | 0.29 | 0.001 | 0.01 | 0.28 |  |  | 0.004 | 0.06 | 0.001
BS 88G | 74.3597 | 0.047 | 0.43 | 0.54 | 0.028 | 0.023 | 4.28 | 15.67 | 3.95 | 0.18 | 0.06 | 0.001 | 0.002 | 0.3 | 0.03 |  | 0.007 | 0.059 |  | 0.0005 |  |  |  |  | 0.0008 | [6 empty] | 0.032
BS 89/D | 86.5574 | 0.125 | 0.59 | 0.31 | 0.015 | 0.01 | 0.49 | 11.7 | 0.052 | 0.06 | 0.042 |  | 0.006 |  |  |  | 0.005 | 0.037 | 0.0006
BS 89/E | 85.844 | 0.127 | 0.44 | 0.36 | 0.015 | 0.006 | 0.37 | 12.48 | 0.16 | 0.032 | 0.075 | 0.002 | 0.005 | 0.012 | 0.01 |  | 0.004 | 0.02 | [13 empty] | 0.033 | 0.005
BS 90/E | 84.123 | 0.082 | 0.41 | 0.84 | 0.027 | 0.33 | 0.42 | 13.28 | 0.1 | 0.2 | 0.077 |  | 0.01 |  |  |  | 0.011 | 0.09
BS 91/D | 81.982 | 0.035 | 0.51 | 0.32 | 0.015 | 0.015 | 0.22 | 16.7 | 0.07 | 0.07 | 0.03 |  | 0.006 |  |  |  | 0.007 | 0.02
BS 91/E | 81.9706 | 0.066 | 0.42 | 0.52 | 0.017 | 0.002 | 0.17 | 16.58 | 0.05 | 0.035 | 0.09 | 0.002 | 0.002 | 0.004 | 0.01 |  | 0.004 | 0.02 | [6 empty] | 0.0008 | [6 empty] | 0.032 | 0.0046
BS 92/B | 80.4195 | 0.15 | 0.42 | 0.42 | 0.021 | 0.003 | 2.12 | 15.92 | 0.13 | 0.17 | 0.07 | 0.002 | 0.002 | 0.006 | 0.02 |  | 0.006 | 0.04 |  | 0.0002 |  |  |  |  | 0.0009 | [6 empty] | 0.073 | 0.0064
BS 93/D | 79.9589 | 1.02 | 0.53 | 0.5 | 0.022 | 0.016 | 0.44 | 16.8 | 0.09 | 0.48 | 0.09 |  | 0.008 | 0.003 |  |  | 0.008 | 0.034 | 0.0001
BS 93/E | 78.803 | 1.02 | 0.52 | 0.89 | 0.022 | 0.002 | 0.35 | 17.37 | 0.11 | 0.5 | 0.24 |  | 0.005 | 0.004 | 0.11 |  | 0.004 | 0.05
BS 9325 | 93.22 | 0.25 | 0.91 | 0.32 | 0.008 | 0.007 | 3.29 | 1.48 | 0.13 | 0.31 | 0.004 | 0.003 | 0.03 |  |  | 0.004 | 0.009 | 0.01 | 0.0002 | [5 empty] | 0.0049 | [6 empty] | 0.0089 | 0.001
BS 94/A | 72.066 | 0.088 | 1.22 | 0.8 | 0.018 | 0.004 | 0.31 | 25.19 | 0.07 | 0.083 | 0.052 |  | 0.04 | 0.001 |  |  | 0.013 | 0.045
BS 94/B | 72.482 | 0.105 | 0.46 | 0.55 | 0.022 | 0.01 | 0.23 | 25.45 | 0.051 | 0.22 | 0.23 |  | 0.002 | 0.035 | 0.11 |  | 0.003 | 0.04
BS 94/C | 71.9522 | 0.057 | 0.45 | 0.62 | 0.024 | 0.002 | 0.43 | 25.9 | 0.056 | 0.2 | 0.12 | 0.0024 | 0.004 | 0.032 | 0.03 |  | 0.006 | 0.042 |  | 0.0005 |  |  |  |  | 0.0008 | [6 empty] | 0.065 | 0.0061
BS 9-4-30 | 85.475 | 0.316 | 0.22 | 0.06 | 0.008 | 0.0005 | 7.25 | 1 | 0.088 | 1.01 | 0.09 | 0.002 | 0.004 | 0.007 |  | 0.004 | 0.003 | 4.46 | [13 empty] | 0.0014 | 0.0011
BS 95 | 74.558 | 0.032 | 0.29 | 0.39 | 0.021 | 0.001 | 6.5 | 15.02 | 1.48 | 0.81 | 0.082 | 0.006 | 0.006 | 0.63 | 0.06 |  | 0.004 | 0.11
BS 96 | 76.0215 | 0.0025 | 0.052 | 0.04 | 0.008 | 0.002 | 8.5 | 11.65 | 2.02 | 0.059 | 0.07 | 1.2 | 0.086 | 0.25 |  |  | 0.004 | 0.03 | [13 empty] | 0.005
BS A485-1 | 95.831 | 0.98 | 1.1 | 0.62 | 0.019 | 0.004 | 0.13 | 1.07 | 0.16 | 0.029 | 0.003 | 0.003 | 0.017 |  |  | 0.006 | 0.011 | 0.01 | 0.0002 | [12 empty] | 0.006 | 0.0008
BS BS191 | 67.6578 | 0.098 | 5.71 | 3.73 | 0.024 | 0.023 | 5.34 | 16.33 | 0.33 | 0.36 | 0.083 | 0.012 | 0.002 | 0.024 | 0.033 | 0.005 | 0.006 | 0.11 |  | 0.0006 |  | 0.002 |  |  | 0.0006 | [6 empty] | 0.117 | 0.002
BS CA-1 | 97.1807 | 0.308 | 1.46 | 0.66 | 0.012 | 0.009 | 0.104 | 0.046 | 0.029 | 0.011 | 0.088 | 0.0021 | 0.035 | 0.039 |  | 0.004 | 0.005 | 0.0045 | 0.0009 |  |  |  | 0.0012 |  | 0.0006
BS CA-1A | 97.0963 | 0.283 | 1.5 | 0.54 | 0.018 | 0.026 | 0.273 | 0.037 | 0.044 | 0.03 | 0.072 | 0.005 | 0.024 | 0.017 |  | 0.006 | 0.007 | 0.005 |  | 0.001 |  |  |  |  | 0.0021 | [6 empty] | 0.0136
BS CA-2 | 96.8303 | 0.419 | 1.27 | 0.335 | 0.01 | 0.009 | 0.68 | 0.171 | 0.03 | 0.072 | 0.031 | 0.0014 | 0.029 | 0.075 |  | 0.012 | 0.011 | 0.0045 | 0.0007 |  |  |  | 0.0014 |  | 0.0077
BS CA-2A | 97.42851 | 0.3417 | 1.194 | 0.313 | 0.0119 | 0.014 | 0.3032 | 0.033 | 0.0208 | 0.0066 | 0.0951 | 0.0038 | 0.0873 | 0.0331 |  | 0.0324 | 0.0576 | 0.004 |  | 0.00182 |  |  |  |  | 0.00307 | [6 empty] | 0.0151
BS CA-3 | 97.2488 | 0.31 | 1.34 | 0.46 | 0.011 | 0.009 | 0.26 | 0.047 | 0.021 | 0.007 | 0.067 | 0.0044 | 0.102 | 0.029 |  | 0.028 | 0.048 | 0.0032 | 0.0009 |  |  |  | 0.0012 |  | 0.0025
BS CA304-1 | 70.0988 | 0.045 | 1.06 | 0.71 | 0.026 | 0.016 | 8.57 | 18.3 | 0.34 | 0.34 | 0.09 | 0.028 | 0.003 | 0.026 | 0.04 | 0.003 | 0.01 | 0.2 |  | 0.0006 | 0.002 |  |  |  | 0.0045 | [6 empty] | 0.083 | 0.0041
BS CA304-3 | 69.9101 | 0.038 | 0.97 | 0.7 | 0.027 | 0.024 | 8.59 | 18.39 | 0.42 | 0.41 | 0.07 | 0.024 | 0.003 | 0.02 | 0.06 | 0.005 | 0.01 | 0.22 |  | 0.0008 | 0.0015 |  | 0.003 |  | 0.0047 | [6 empty] | 0.094 | 0.0049
BS CA304-4 | 70.76346 | 0.096 | 0.783 | 0.887 | 0.0205 | 0.007 | 8.77 | 18.26 | 0.143 | 0.0041 | 0.0686 | 0.0046 | 0.017 | 0.063 | 0.0056 | 0.0063 | 0.0024 | 0.007 | 0.0008 | 0.0031 | 0.0002 | 0.002 | 0.0036 |  | 0.0075 | 0.00024 | [5 empty] | 0.061 | 0.013
BS CA316-4 | 66.495 | 0.018 | 1.43 | 0.46 | 0.028 | 0.027 | 11 | 17.6 | 0.42 | 2.03 | 0.054 | 0.036 | 0.008 | 0.012 | 0.06 | 0.01 | 0.012 | 0.24 |  | 0.0004 |  |  |  |  | 0.0056 | [6 empty] | 0.045 | 0.009
BS CA-3A | 97.21 | 0.351 | 1.46 | 0.331 | 0.022 | 0.008 | 0.27 | 0.044 | 0.025 | 0.009 | 0.105 | 0.004 | 0.036 | 0.044 |  | 0.014 | 0.047 | 0.004 |  | 0.0017 |  |  |  |  | 0.001 | [6 empty] | 0.0133
BS CA-4 | 97.5909 | 0.22 | 1.32 | 0.44 | 0.012 | 0.009 | 0.17 | 0.067 | 0.016 | 0.038 | 0.011 | 0.0037 | 0.019 | 0.002 |  | 0.051 | 0.023 | 0.0038 | 0.0006 |  |  |  | 0.0012 |  | 0.0018
BS CA-4A | 97.9395 | 0.252 | 1.12 | 0.31 | 0.034 | 0.006 | 0.017 | 0.068 | 0.032 | 0.046 | 0.014 | 0.002 | 0.011 | 0.068 |  | 0.029 | 0.034 | 0.006 |  | 0.0013 |  |  |  |  | 0.0001 | [6 empty] | 0.0101
BS CA-5 | 96.2502 | 0.36 | 0.99 | 0.51 | 0.009 | 0.009 | 1.42 | 0.12 | 0.029 | 0.097 | 0.049 |  | 0.0482 | 0.065 |  |  | 0.03 | [7 empty] | 0.0136
BS CA-5A | 97.2662 | 0.41 | 0.92 | 0.3 | 0.003 | 0.005 | 0.59 | 0.128 | 0.054 | 0.1 | 0.042 | 0.001 | 0.056 | 0.04 |  | 0.026 | 0.037 | 0.006 |  | 0.0007 |  |  |  |  | 0.0041 | [6 empty] | 0.011
BS CC12 | 93.0914 | 3.01 | 0.17 | 2.54 | 0.074 | 0.006 | 0.72 | 0.049 | 0.095 | 0.006 | 0.012 | 0.01 | 0.025 | 0.005 | 0.0015 | 0.002 | 0.004 | 0.018 | 0.0002 | 0.0004 | 0.001 |  | 0.001 | 0.0002 | 0.0023 | 0.11 |  | 0.002 |  | 0.04 | 0.004
BS CC17 | 87.98115 | 2.32 | 0.39 | 3.93 | 0.2 | 0.17 | 2.06 | 0.93 | 0.11 | 1.81 | 0.012 | 0.019 | 0.004 | 0.006 | 0.004 | 0.009 | 0.004 | 0.02 | 0.0002 | 0.0005 | 0.002 |  | 0.0005 | 0.01 | 0.0001 | 0.0004 |  | 0.005 | 5e-05 | 0.002 | 0.0001
BS CC22 | 91.9595 | 2.87 | 1.84 | 0.74 | 0.274 | 0.16 | 0.151 | 0.98 | 0.34 | 0.022 | 0.25 | 0.022 | 0.006 | 0.013 | 0.012 | 0.091 | 0.079 | 0.01 | 0.001 | 0.043 | 0.059 |  | 0.026 |  |  | 0.0005 |  | 0.034 |  | 0.001 | 0.001 | 0.015
BS CC24 | 91.2706 | 4.48 | 0.215 | 0.23 | 0.016 | 0.018 | 0.26 | 0.23 | 0.076 | 1.61 | 0.42 | 0.19 | 0.159 | 0.0025 | 0.15 | 0.16 | 0.11 | 0.009 | 0.004 | 0.0005 | 0.29 |  | 0.046 | 0.01 |  | 0.013 |  | 0.023 |  | 0.0025 | 0.0004 | 0.0045
BS CC26 | 93.3945 | 3.38 | 0.115 | 0.63 | 0.005 | 0.002 | 1.02 | 0.016 | 0.76 | 0.42 | 0.0015 | 0.001 | 0.009 | 0.0015 | 0.005 | 0.017 | 0.002 | 0.043 | 0.001 | 0.0045 | 0.003 |  | 0.001 | 0.001 |  | 0.045 |  | 0.004 |  | 0.065 | 0.045 | 0.008
BS CC8 | 91.85023 | 2.89 | 0.44 | 2.37 | 0.039 | 0.064 | 0.2 | 0.25 | 0.91 | 0.097 | 0.244 | 0.11 | 0.033 | 0.006 | 0.045 | 0.04 | 0.079 | 0.079 | 0.014 | 0.026 | 0.19 |  | 0.005 | 0.002 | 0.0002 | 0.0005 |  | 0.015 |  | 0.001 | 7e-05
BS CSN2D | 98.3856 | 0.467 | 0.62 | 0.174 | 0.012 | 0.031 | 0.067 | 0.07 | 0.068 | 0.01 | 0.005 | 0.0012 | 0.05 |  | 0.004 | 0.0044 | 0.0045 | 0.006 | [6 empty] | 0.003 | [6 empty] | 0.0173
BS H-13 | 90.4607 | 0.402 | 0.386 | 0.99 | 0.0103 | 0.0202 | 0.109 | 5.14 | 0.197 | 1.24 | 0.98 | 0.0019 | 0.0152 | 0.0004 | 0.0022 | 0.0066 | 0.0093 | 0.0092 | 0.0003 | 0.0002 | 0.002 | 0.003 | 0.0014 |  | 0.0003 | 0.0002 | [5 empty] | 0.0108 | 0.0018
BS HICAL1 | 91.9705 | 0.271 | 1 | 1.29 | 0.007 | 0.0007 | 3.28 | 1.55 | 0.152 | 0.379 | 0.0027 | 0.0037 | 0.07 | 0.002 | 0.0009 | 0.0022 | 0.0002 | 0.0024 | 0.0005 | 0.0001 |  |  | 0.0008 |  | 0.014 | 0.0003
BS LC1 | 99.4441 | 0.0036 | 0.45 | 0.026 | 0.011 | 0.0013 | 0.001 | 0.001 | 0.002 |  |  | 0.002 | 0.058
BS LC1R | 99.4904 | 0.0013 | 0.43 | 0.025 | 0.012 | 0.0013 | 0.002 | 0.001 | 0.002 |  |  | 0.002 | 0.033
BS LC2 | 99.4616 | 0.004 | 0.45 | 0.025 | 0.012 | 0.0024 | 0.002 | 0.001 | 0.002 |  |  | 0.002 | 0.038
BS LC3 | 99.4513 | 0.0054 | 0.45 | 0.024 | 0.012 | 0.0046 | 0.002 | 0.002 | 0.001 |  |  | 0.0037 | 0.044
BS LC4 | 99.4468 | 0.0077 | 0.46 | 0.024 | 0.012 | 0.007 | 0.002 | 0.002 | 0.001 |  |  | 0.0025 | 0.035
BS LC5 | 99.4495 | 0.0108 | 0.46 | 0.022 | 0.012 | 0.0087 | 0.001 | 0.002 | 0.001 |  |  | 0.002 | 0.031
BS LC6 | 99.4288 | 0.002 | 0.47 | 0.051 | 0.0007 | 0.0008 | 0.006 | 0.002 | 0.001 |  |  | 0.0017 | 0.036
BS M-50 | 88.89469 | 0.834 | 0.244 | 0.205 | 0.0066 | 0.0045 | 0.074 | 4.28 | 0.064 | 4.29 | 0.99 | 0.0018 | 0.073 | 0.0008 | 0.0052 | 0.0035 | 0.0045 | 0.0151 | 0.0001 | 0.0001 | 0.0006 | 1e-05 | 0.0006 |  | 0.001 | 0.0002 | [5 empty] | 0.0057 | 0.001
BS PP20 | 94.52249 | 0.382 | 1.41 | 0.262 | 0.018 | 0.007 | 1 | 1.94 | 0.119 | 0.212 | 0.066 | 0.0007 | 0.0132 | 0.0048 | 0.0058 | 0.0049 | 0.0069 | 0.0145 |  | 0.00011 | 0.0013 |  |  |  | 0.0003 | [6 empty] | 0.008 | 0.001
BS SS3952 | 69.5931 | 0.017 | 0.82 | 0.53 | 0.029 | 0.017 | 10.04 | 18.06 | 0.38 | 0.28 | 0.045 | 0.002 | 0.004 | 0.005 | 0.023 | 0.004 | 0.017 | 0.11 |  | 0.0005 |  |  |  |  | 0.0014 | [6 empty] | 0.017 | 0.005
BS TS15 | 71.42725 | 1.64 | 0.27 | 0.357 | 0.017 | 0.067 | 0.18 | 4.12 | 0.065 | 0.48 | 4.81 | 0.0016 | 0.0032 | 0.009 | 11.6 | 0.006 | 0.0074 | 4.87 |  | 0.0005 |  |  | 0.003 |  | 0.001 | 0.002 |  | 5e-05 |  |  |  | 0.045 | 0.018
BS XCCS | 99.461 | 0.042 | 0.32 | 0.01 | 0.003 | 0.014 | 0.017 | 0.014 | 0.018 | 0.005 | 0.002 | 0.001 | 0.069 | 0.002 |  | 0.002 | 0.006 | 0.003 | 0.001 |  | 0.0006 |  | 0.002 | [8 empty] | 0.0047 | 0.0027
BS XCCT | 96.98 | 0.158 | 0.52 | 0.28 | 0.005 | 0.011 | 1.27 | 0.65 | 0.027 | 0.02 | 0.031 | 0.002 | 0.006 | 0.001 |  | 0.004 | 0.002 | 0.017 | 0.001 |  | 0.0004 |  | 0.002 | [8 empty] | 0.0076 | 0.005
BS XCCV | 97.3537 | 0.44 | 1.75 | 0.28 | 0.012 | 0.024 | 0.018 | 0.041 | 0.015 | 0.007 | 0.003 | 0.002 | 0.033 | 0.002 |  | 0.002 | 0.001 | 0.006 | 0.0006 |  | 0.0003 |  | 0.002 | [8 empty] | 0.0056 | 0.0018
CARTECH 303-SE | 70.279 | 0.048 | 0.76 | 0.61 | 0.14 | 0.013 | 8.89 | 17.84 | 0.15 | 0.39 |  |  |  |  | 0.42 |  |  | 0.16 | [8 empty] | 0.3
CARTECH 416 | 84.7748 | 0.088 | 0.52 | 0.63 | 0.018 | 0.36 | 0.24 | 13.15 | 0.084 | 0.065 | 0.025 | [5 empty] | 0.005 | 0.019 | 0.001 | [12 empty] | 0.02 |  | 0.0002
CARTECH ISO035A | 66.078 | 0.102 | 12.04 | 0.59 | 0.023 | 0.002 | 1.81 | 18.48 | 0.17 | 0.28 | 0.05 | 0.001 | 0.004 | 0.004 | 0.002 |  | 0.003 | 0.03 |  |  |  |  | 0.001 | [8 empty] | 0.33
CARTECH ISO123A | 74.5785 | 0.003 | 0.035 | 0.031 | 0.007 | 0.0005 | 11.1 | 11.67 | 0.01 | 0.92 | 0.014 | 1.58 | 0.027 | 0.001 |  |  |  | 0.016 |  | 0.002 |  |  | 0.002 | [8 empty] | 0.003
CENIM 320 | 85.266 | 1.63 | 0.34 | 0.24 | 0.018 | 0.007 | 0.14 | 10.9 | 0.07 | 0.72 | 0.4 | 0.001 |  |  | 0.23 |  | 0.008 | 0.03
CENIM 322 | 85.374 | 1.85 | 0.36 | 0.38 | 0.026 | 0.009 | 0.28 | 10.6 | 0.09 | 0.81 | 0.15 | 0.002 |  | 0.01 | 0.031 |  | 0.008 | 0.02
CKD 101A | 98.307 | 0.18 | 0.9 | 0.25 | 0.02 | 0.011 | 0.04 | 0.1 | 0.14 | 0.01 | 0.02 | 0.01 | 0.012
CKD 101B | 98 | 0.18 | 1.12 | 0.2 | 0.02 | 0.01 | 0.09 | 0.15 | 0.18 | 0.01 | 0.02 | 0.01 | 0.01
CKD 101E | 97.571 | 0.18 | 1.2 | 0.29 | 0.016 | 0.02 | 0.26 | 0.13 | 0.19 | 0.04 |  |  | 0.05 |  |  | 0.019 | 0.023 | [14 empty] | 0.011
CKD 102A | 94.48 | 0.29 | 0.52 | 0.15 | 0.01 | 0.01 | 3.16 | 0.73 | 0.59 | 0.02 | 0.02 | 0.01 | 0.01
CKD 102B | 94.44 | 0.3 | 0.52 | 0.15 | 0.01 | 0.01 | 3.17 | 0.74 | 0.59 | 0.02 | 0.02 | 0.01 | 0.02
CKD 102D | 94.431 | 0.34 | 0.56 | 0.28 | 0.012 | 0.015 | 3.3 | 0.82 | 0.08 | 0.08 | 0.005 |  | 0.05 |  |  | 0.01 | 0.009 | [14 empty] | 0.008
CKD 152A | 92.347 | 0.13 | 1.06 | 0.72 | 0.026 | 0.03 | 2 | 1.55 | 0.44 | 0.74 | 0.23 | 0.43 | 0.26 |  |  | 0.007 | 0.02 | [14 empty] | 0.01
CKD 152B | 92.175 | 0.13 | 1.07 | 0.72 | 0.027 | 0.025 | 1.99 | 1.56 | 0.45 | 0.79 | 0.23 | 0.43 | 0.3 |  | 0.05 | 0.012 | 0.01 | 0.025 | [13 empty] | 0.006
CKD 152C | 92.149 | 0.14 | 1.05 | 0.73 | 0.027 | 0.025 | 1.98 | 1.56 | 0.5 | 0.77 | 0.23 | 0.44 | 0.3 |  | 0.05 | 0.013 | 0.011 | 0.025
CKD 153A | 96.407 | 0.83 | 1.3 | 0.38 | 0.032 | 0.03 | 0.29 | 0.26 | 0.2 | 0.08 | 0.02 | 0.01 | 0.15 | [18 empty] | 0.011
CKD 153B | 96.343 | 0.81 | 1.36 | 0.38 | 0.033 |  | 0.29 | 0.25 | 0.2 | 0.07 | 0.005 |  | 0.2 |  |  | 0.015 | 0.018 | 0.015 | [13 empty] | 0.011
CKD 154A | 93.788 | 0.25 | 1.32 | 0.9 | 0.052 | 0.03 | 0.12 | 2.52 | 0.19 | 0.14 | 0.62 | 0.01 | 0.05 | [18 empty] | 0.01
CKD 154B | 93.484 | 0.26 | 1.36 | 0.93 | 0.055 |  | 0.11 | 2.58 | 0.21 | 0.14 | 0.62 |  | 0.05 |  | 0.15 | 0.015 | 0.027 | [14 empty] | 0.009
CKD 155A | 99.691 | 0.01 | 0.075 | 0.014 | 0.012 | 0.02 | 0.03 | 0.01 | 0.09 | 0.01 | 0.02 | 0.01 | 0.005 | [18 empty] | 0.003
CKD 155B | 99.725 | 0.01 | 0.075 | 0.026 | 0.012 | 0.02 | 0.03 | 0.01 | 0.09 | [22 empty] | 0.002
CKD 155C | 99.536 | 0.03 | 0.2 |  | 0.008 | 0.01 | 0.03 | 0.04 | 0.07 | 0.01 |  |  | 0.05 |  |  | 0.005 | 0.003 | 0.005 | [13 empty] | 0.003
CKD 157B | 94.3965 | 0.33 | 0.44 | 0.6 | 0.031 | 0.02 | 0.56 | 1.36 | 0.45 | 0.7 | 0.37 | 0.26 | 0.4 |  | 0.02 | 0.017 | 0.018 | 0.02 | [13 empty] | 0.0075
CKD 157C | 94.4045 | 0.33 | 0.44 | 0.6 | 0.033 | 0.02 | 0.56 | 1.36 | 0.45 | 0.7 | 0.37 | 0.25 | 0.4 |  | 0.02 | 0.017 | 0.018 | 0.02 | [13 empty] | 0.0075
CKD 157D | 94.452 | 0.33 | 0.44 | 0.6 | 0.031 | 0.02 | 0.56 | 1.35 | 0.45 | 0.7 | 0.36 | 0.26 | 0.37 |  | 0.02 | 0.018 | 0.019 | 0.02
CKD 158A | 93.2 | 0.17 | 0.9 | 0.88 | 0.041 | 0.03 | 1.14 | 1.85 | 0.2 | 1.17 | 0.35 | 0.01 | 0.05 | [18 empty] | 0.009
CKD 158B | 93.113 | 0.19 | 0.89 | 0.87 | 0.042 |  | 1.11 | 1.85 | 0.21 | 1.21 | 0.36 | 0.005 | 0.1 |  |  | 0.015 | 0.027 | [14 empty] | 0.008
CKD 159B | 90.502 | 0.11 | 1.52 | 0.4 | 0.063 | 0.03 | 4.71 | 0.06 | 0.32 | 1.52 | 0.48 | 0.04 | 0.2 |  |  | 0.018 | 0.019 | [14 empty] | 0.008
CKD 159D | 90.449 | 0.12 | 1.5 | 0.42 | 0.062 | 0.03 | 4.73 | 0.06 | 0.4 | 1.49 | 0.46 | 0.04 | 0.2 |  |  | 0.02 | 0.019
CKD 160A | 97.661 | 0.47 | 0.66 | 0.33 | 0.087 | 0.03 | 0.11 | 0.1 | 0.32 | 0.02 | 0.02 | 0.01 | 0.07 |  |  | 0.048 | 0.05 | [14 empty] | 0.014
CKD 160C | 97.544 | 0.5 | 0.69 | 0.35 | 0.102 |  | 0.11 | 0.11 | 0.34 | 0.02 | 0.005 |  | 0.1 |  |  | 0.057 | 0.051 | [14 empty] | 0.021
CKD 161A | 91.969 | 0.25 | 0.37 | 0.46 | 0.025 | 0.02 | 5.1 | 0.47 | 0.21 | 0.42 | 0.1 | 0.12 | 0.48 | [18 empty] | 0.006
CKD 161B | 91.841 | 0.25 | 0.38 | 0.47 | 0.026 | 0.02 | 5.1 | 0.48 | 0.2 | 0.42 | 0.11 | 0.11 | 0.5 |  | 0.015 | 0.018 | 0.015 | 0.035 | [13 empty] | 0.01
CKD 161C | 91.829 | 0.25 | 0.37 | 0.47 | 0.026 | 0.02 | 5.09 | 0.48 | 0.22 | 0.42 | 0.11 | 0.11 | 0.52 |  | 0.015 | 0.02 | 0.015 | 0.035
CKD 162A | 99.676 | 0.025 | 0.025 | 0.15 | 0.006 | 0.002 | 0.025 | 0.015 | 0.035 | 0.005 |  | 0.001 | 0.02 |  | 0.003 | 0.003 | 0.004 | 0.005
CKD 163A | 97.028 | 1.32 | 0.22 | 0.88 | 0.027 | 0.02 | 0.07 | 0.07 | 0.17 | 0.025 |  | 0.095 | 0.015 |  |  | 0.032 | 0.013 | 0.015
CKD 164A | 96.745 | 0.34 | 0.88 | 0.61 | 0.047 | 0.008 | 0.305 | 0.285 | 0.65 | 0.015 | 0.005 | 0.01 |  | 0.015 | 0.008 | 0.016 | 0.016 | 0.03 | 0.007 |  | 0.008
CKD 166A | 96.163 | 0.84 | 1.27 | 0.1 | 0.014 | 0.017 | 0.42 | 0.445 | 0.26 | 0.125 | 0.08 |  | 0.025 | 0.025 | 0.05 | 0.05 | 0.036 | 0.045 |  |  | 0.035
CKD 167A | 95.44 | 0.52 | 0.45 | 0.56 | 0.03 | 0.035 | 0.7 | 0.77 | 0.46 | 0.26 | 0.135 | 0.075 | 0.025 | 0.09 | 0.145 | 0.045 | 0.075 | 0.165 |  |  |  | 0.01 | 0.01
CKD 169A | 94.418 | 0.23 | 0.59 | 0.29 | 0.059 | 0.06 | 1.16 | 1.25 | 0.24 | 0.84 | 0.54 | 0.065 | 0.02 | 0.02 | 0.05 | 0.025 | 0.011 | 0.095 |  | 0.007 |  | 0.03
CKD 170H | 94.189 | 0.19 | 0.325 | 0.75 | 0.035 | 0.039 | 0.16 | 1.96 | 0.1 | 1.35 | 0.045 | 0.32 | 0.13 | 0.03 | 0.265 | 0.031 | 0.016 | 0.01 |  |  |  |  | 0.03 | [5 empty] | 0.025
CKD 171A | 94.447 | 0.095 | 0.12 | 0.025 | 0.011 | 0.045 | 1.9 | 2.85 | 0.055 | 0.04 | 0.29 | 0.005 | 0.005 | 0.04 | 0.015 | 0.015 | 0.007 | 0.025 |  |  | 0.01
CKD 180A | 99.98894 | 0.0008 | 0.0001 | 0.0004 | 0.0001 | 0.0002 | 0.0001 | 0.004 | 5e-05 | 0.004 | 1e-05 | 7e-05 | 0.0001 | 2e-05 | 5e-05 | 4e-05 | 2e-05 | 0.0002 | 2e-05 | 3e-05 | 3e-05 | 2e-05 | 0.00015 | 5e-05 |  |  | 5e-05 | 5e-05 |  |  |  | 0.0004 | [14 empty] | 0.0001
CKD 180B | 99.9021 | 0.003 | 0.047 | 0.001 | 0.004 | 0.0038 | 0.018 | 0.013 | 0.006 | 0.001 |  |  | 0.001 |  | 0.0001
CKD 181A | 95.4885 | 0.225 | 0.971 | 0.435 | 0.039 | 0.007 | 0.725 | 0.66 | 0.093 | 0.385 | 0.302 | 0.149 | 0.016 | 0.058 | 0.188 | 0.027 | 0.113 | 0.05 | 0.0005 | 0.0069 | 0.016 | 0.039 | 0.001 | 0.0001 | [7 empty] | 0.005 | [14 empty] | 0.014
CKD 182A | 94.60815 | 1.38 | 0.37 | 0.123 | 0.008 | 0.006 | 2.82 | 0.122 | 0.293 | 0.011 | 0.027 | 0.004 | 0.023 | 0.001 | 0.016 | 0.005 | 0.004 | 0.171 | 0.0004 | 0.0003 | 0.001 | 0.0002 | 0.001 | [8 empty] | 0.0049 |  |  |  |  | 5e-05 | [9 empty] | 0.017
CKD 183A | 94.49563 | 0.047 | 1.74 | 1.02 | 0.009 | 0.012 | 1.09 | 0.204 | 0.568 | 0.036 | 0.004 | 0.003 | 0.15 | 0.006 | 0.354 | 0.005 | 0.051 | 0.119 | 0.0009 | 0.0005 | 0.001 | 0.0001 | 0.078 | 5e-05 | [5 empty] | 0.002 | 0.0001 | 0.0036 |  |  |  |  | 0.00012 | [9 empty] | 0.141
CKD 184A | 93.57728 | 1.013 | 2.23 | 0.348 | 0.028 | 0.01 | 0.25 | 2.33 | 0.089 | 0.016 | 0.017 | 0.01 | 0.022 | 0.013 | 0.001 | 0.006 | 0.008 | 0.007 | 0.0002 | 0.0005 | 0.002 | 0.0002 | 0.002 | 0.001 |  |  | 0.008 | 0.0001 |  | 0.0001 | 0.0001 | 0.0104 |  |  |  |  | 0.00012 | [9 empty] | 0.016
CKD 185A | 93.63126 | 0.566 | 0.715 | 0.23 | 0.024 | 0.02 | 3.84 | 0.032 | 0.179 | 0.123 | 0.178 | 0.022 | 0.06 | 0.2 | 0.001 | 0.022 | 0.003 | 0.032 | 0.002 | 0.0116 | 0.011 | 0.085 | 0.002 |  |  |  |  | 0.005 |  |  |  | 0.0051 |  |  |  |  | 4e-05 | [9 empty] | 0.054
CKD 186A | 93.07092 | 0.393 | 1.315 | 1.41 | 0.013 | 0.007 | 1.58 | 1.51 | 0.227 | 0.255 | 0.021 | 0.047 | 0.042 | 0.004 | 0.054 | 0.007 | 0.018 | 0.006 | 0.0001 | 0.0009 | 0.002 | 0.009 | 0.002 | [8 empty] | 0.006 |  |  |  |  | 8e-05 | [9 empty] | 0.038
CKD 187A | 93.01237 | 0.119 | 0.525 | 0.567 | 0.035 | 0.018 | 0.085 | 3.51 | 0.036 | 0.565 | 0.558 | 0.087 | 0.019 | 0.028 | 0.67 | 0.007 | 0.013 | 0.071 | 0.003 | 0.0006 | 0.023 | 0.015 | 0.013 | 0.003 |  |  | 0.004 | 0.0001 | 0.0005 | 0.0002 |  | 0.0122 |  |  |  |  | 3e-05 | [9 empty] | 0.017
CKD 187C | 92.9581 | 0.118 | 0.53 | 0.588 | 0.035 | 0.013 | 0.085 | 3.5 | 0.041 | 0.563 | 0.559 | 0.11 | 0.038 | 0.028 | 0.67 | 0.007 | 0.014 | 0.071 | 0.003 | 0.0006 | 0.023 | 0.016 | 0.011 | 0.003 | [7 empty] | 0.0153
CKD 188A | 90.54005 | 0.332 | 0.169 | 0.775 | 0.006 | 0.033 | 0.445 | 5.11 | 0.057 | 1.28 | 0.802 | 0.034 | 0.093 | 0.122 | 0.091 | 0.005 | 0.005 | 0.006 | 0.001 | 0.0047 | 0.006 | 0.022 | 0.052 | 0.0005 |  |  |  | 0.001 | 0.0001 |  |  | 0.0076 |  |  |  |  | 5e-05 | [9 empty] | 0.083
CKD 189A | 90.01397 | 0.175 | 0.262 | 0.286 | 0.032 | 0.051 | 5.34 | 1.065 | 0.06 | 0.837 | 0.054 | 0.326 | 0.041 | 0.017 | 1.3 | 0.08 | 0.029 | 0.007 | 0.002 | 0.003 | 0.003 | 0.005 | 0.005 | 0.0015 |  |  |  | 0.0001 | 0.0004 |  |  | 0.004 |  |  |  |  | 3e-05 | [9 empty] | 0.039
CKD 217A | 91.768 | 2.6 | 0.41 | 2.4 | 0.071 | 0.056 | 0.345 | 1.8 | 0.09 | 0.18 | 0.12 | 0.025 |  |  | 0.005 | 0.04 | 0.04 | 0.012 | 0.003 |  | 0.035
CKD 218A | 91.469 | 2.75 | 0.09 | 1.96 | 0.97 | 0.01 | 0.025 | 2.39 | 0.015 | 0.13 | 0.035 | 0.08 | 0.035 |  |  |  | 0.005 | 0.007 | 0.001 |  | 0.003 |  | 0.025
CKD 219A | 91.671 | 2.8 | 1.77 | 1.44 | 0.29 | 0.042 | 0.17 | 0.92 | 0.335 | 0.03 | 0.205 | 0.06 | 0.005 |  | 0.01 | 0.105 | 0.08 | 0.007 |  |  | 0.06
CKD 220A | 91.664 | 3.15 | 1.44 | 1.2 | 0.18 | 0.091 | 0.52 | 0.44 | 0.275 | 0.24 | 0.24 | 0.125 | 0.03 |  | 0.005 | 0.015 | 0.05 | 0.085 | 0.02 |  | 0.18 |  | 0.05
CKD 221A | 91.828 | 3.3 | 0.79 | 0.69 | 0.56 | 0.13 | 0.025 | 0.19 | 0.06 | 1.48 | 0.39 | 0.18 | 0.03 |  | 0.115 | 0.07 | 0.135 | 0.007 |  |  | 0.02
CKD 222A | 91.698 | 3.45 | 0.385 | 0.54 | 0.015 | 0.007 | 1.04 | 0.095 | 1.15 | 0.86 | 0.01 |  | 0.01 |  | 0.03 | 0.17 | 0.175 | 0.155 |  |  | 0.11 |  |  |  |  | 0.1
CKD 223A | 91.89 | 3.75 | 1.01 | 0.4 | 0.055 | 0.01 | 1.45 | 0.04 | 0.53 | 0.66 | 0.01 | 0.005 | 0.005 |  | 0.055 | 0.025 | 0.005 | 0.02 |  |  | 0.01 |  |  |  |  | 0.07
CKD 224A | 91.553 | 4.4 | 0.105 | 0.17 | 0.004 | 0.01 | 2.49 | 0.025 | 0.7 | 0.41 | 0.005 |  | 0.01 |  | 0.01 | 0.015 | 0.005 | 0.035 |  |  | 0.003 |  |  |  |  | 0.05
CKD 232 | 91.84116 | 1.93 | 0.09 | 3.5 | 0.009 | 0.039 | 0.026 | 1.19 | 0.038 | 0.85 | 0.37 | 0.03 | 0.01 | 0.005 | 0.006 | 0.006 | 0.003 | 0.004 | 0.001 | 1e-05 | 0.026 |  | 0.003 | 1e-05 |  | 1e-05 |  | 0.005 | 1e-05 |  |  | 0.0178
CKD 233 | 92.1739 | 2.12 | 0.26 | 2.59 | 0.033 | 0.14 | 0.062 | 1.92 | 0.11 | 0.023 | 0.125 | 0.12 | 0.02 | 0.003 | 0.044 | 0.073 | 0.033 | 0.009 | 0.027 | 0.015 | 0.055 |  | 0.016 |  |  |  | 0.018 |  |  |  |  | 0.0101
CKD 234 | 91.969 | 2.46 | 1.39 | 2.02 | 0.38 | 0.068 | 0.305 | 0.46 | 0.275 | 0.21 | 0.21 | 0.082 | 0.03 | 0.001 | 0.005 | 0.01 | 0.036 | 0.007 | 0.002 | 0.007 | 0.002 |  | 0.042 |  |  |  | 0.006 | 0.02 | 0.003
CKD 235 | 91.75886 | 2.73 | 1.86 | 0.92 | 0.78 | 0.035 | 0.195 | 0.41 | 0.157 | 0.46 | 0.082 | 0.065 | 0.015 | 0.028 | 0.125 | 0.1 | 0.024 | 0.12 | 0.011 | 0.028 | 0.016 |  | 0.008 | 0.008 |  | 0.0035 | 0.005 | 0.033 | 0.013 | 1e-05 | 1e-05 | 0.0096 | [9 empty] | 1e-05 | 1e-05
CKD 236 | 91.81347 | 2.85 | 1.08 | 1.65 | 0.084 | 0.019 | 1.77 | 0.05 | 0.215 | 0.064 | 0.013 | 0.004 | 0.005 | 1e-05 | 0.015 | 0.019 | 0.12 | 0.048 | 0.002 | 1e-05 | 0.022 |  | 0.066 | 0.007 |  | 0.075 | 1e-05 | 0.005 | 0.003 | 0.0005
CKD 237 | 92.135 | 3.03 | 0.13 | 1.2 | 0.175 | 0.02 | 0.7 | 0.15 | 0.545 | 1.34 | 0.034 | 0.003 | 0.007 | 0.008 | 0.035 | 0.009 | 0.2 | 0.082 | 0.002 |  | 0.11 |  | 0.03 |  |  | 0.017 |  | 0.027 |  | 0.008 | 0.003
CKD 238A | 91.83846 | 3.5 | 0.43 | 1.5 | 0.054 | 0.006 | 1.1 | 0.018 | 0.97 | 0.002 | 0.11 | 0.023 | 0.01 | 0.012 | 0.013 | 0.003 | 0.06 | 0.006 | 0.025 | 1e-05 | 0.17 |  | 1e-05 | 1e-05 |  | 0.039 | 0.008 | 1e-05 | 0.024 | 0.059 | 0.016 | 0.0035
CKD 239 | 91.86097 | 4.2 | 0.76 | 0.27 | 0.024 | 0.018 | 2.42 | 0.052 | 0.085 | 0.007 | 0.002 | 0.003 | 0.05 | 1e-05 | 0.008 | 0.037 | 0.005 | 0.026 | 0.005 | 1e-05 | 0.003 |  | 1e-05 | 0.005 |  | 0.038 | 0.033 | 0.005 | 0.015 | 0.036 | 0.016 | [10 empty] | 0.011 | 0.005
CKD 241B | 93.2464 | 1.84 | 0.06 | 3.15 | 0.007 | 0.123 | 0.021 | 0.683 | 0.011 | 0.61 | 0.08 | 0.001 | 0.003 | 0.003 | 0.001 | 0.002 | 0.003 | 0.004 | 0.001 | 0.001 | 0.139 |  | 0.0005 | 0.001 |  | 0.0005 |  |  | 0.0005 | 0.0006 | 0.0005 | 0.0053 | [9 empty] | 0.0002 | 0.0015
CKD 242B | 92.6584 | 2.06 | 0.189 | 2.81 | 0.044 | 0.028 | 0.022 | 0.031 | 0.04 | 1.21 | 0.46 | 0.28 | 0.042 | 0.009 | 0.004 | 0.009 | 0.01 | 0.004 | 0.027 | 0.005 | 0.005 |  |  | 0.02 |  | 0.0005 | 0.002 | 0.02 |  | 0.0002 | 0.0005 | 0.0092 | [9 empty] | 0.0001 | 0.0001
CKD 243 | 93.05883 | 2.23 | 0.385 | 2.44 | 0.162 | 0.085 | 0.08 | 0.378 | 0.175 | 0.263 | 0.258 | 0.013 | 0.012 | 0.024 | 0.026 | 0.08 | 0.111 | 0.022 | 0.04 | 0.009 | 0.082 |  | 5e-05 | 1e-05 | 5e-05 | 1e-05 | 0.05 | 1e-05 | 0.016 | 1e-05 | 1e-05 | [10 empty] | 1e-05 | 1e-05
CKD 243A | 92.9857 | 2.32 | 0.422 | 2.39 | 0.173 | 0.082 | 0.085 | 0.398 | 0.187 | 0.262 | 0.154 | 0.023 | 0.013 | 0.019 | 0.029 | 0.087 | 0.114 | 0.026 | 0.055 | 0.009 | 0.086 |  | 0.0005 | 0.001 |  | 0.0005 | 0.055 |  | 0.018 |  | 0.0005 | 0.0037 | [9 empty] | 0.0001 | 0.001
CKD 243B | 92.9562 | 2.29 | 0.466 | 2.44 | 0.173 | 0.081 | 0.098 | 0.394 | 0.191 | 0.252 | 0.227 | 0.003 | 0.013 | 0.024 | 0.026 | 0.078 | 0.11 | 0.027 | 0.013 | 0.01 | 0.079 |  | 0.0005 |  |  | 0.0005 | 0.016 |  | 0.025 | 0.0005 | 0.0005 | 0.005 | [9 empty] | 0.0001 | 0.0007
CKD 244 | 92.96087 | 2.6 | 0.665 | 2.11 | 0.024 | 0.019 | 0.36 | 0.274 | 0.295 | 0.053 | 0.004 | 0.033 | 0.07 | 0.004 | 0.055 | 0.041 | 0.177 | 0.047 | 0.002 | 0.084 | 0.003 |  | 0.034 | 1e-05 | 0.0003 | 0.033 | 1e-05 | 1e-05 | 0.018 | 0.014 | 0.005 | 0.0088 | [9 empty] | 0.004 | 0.002
CKD 244B | 93.0224 | 2.57 | 0.68 | 2.06 | 0.022 | 0.011 | 0.336 | 0.36 | 0.308 | 0.056 | 0.002 | 0.019 | 0.019 | 0.006 | 0.052 | 0.04 | 0.179 | 0.049 | 0.002 | 0.093 | 0.004 |  | 0.025 | 0.0005 |  | 0.025 |  |  | 0.026 | 0.018 | 0.009 | [10 empty] | 0.0034 | 0.0027
CKD 244C | 92.928 | 2.57 | 0.715 | 2.15 | 0.027 | 0.012 | 0.344 | 0.248 | 0.301 | 0.059 | 0.002 | 0.034 | 0.071 | 0.006 | 0.052 | 0.043 | 0.175 | 0.05 | 0.003 | 0.086 | 0.004 |  | 0.037 |  |  | 0.031 |  |  | 0.027 | 0.017 | 0.008
CKD 245A | 92.7115 | 2.94 | 1.38 | 1.58 | 0.41 | 0.039 | 0.161 | 0.166 | 0.076 | 0.114 | 0.073 | 0.087 | 0.019 | 0.001 | 0.021 | 0.002 | 0.076 | 0.003 | 0.015 | 0.007 | 0.05 |  | 0.003 | 0.008 |  | 0.003 | 0.036 | 0.018 | 0.0005
CKD 245B | 92.56 | 2.95 | 1.38 | 1.59 | 0.42 | 0.035 | 0.194 | 0.197 | 0.081 | 0.115 | 0.055 | 0.11 | 0.038 | 0.029 | 0.02 | 0.006 | 0.076 | 0.007 | 0.02 | 0.003 | 0.052 |  | 0.004 | 0.009 |  | 0.003 | 0.029 | 0.017
CKD 246B | 92.6588 | 2.73 | 0.354 | 0.76 | 0.66 | 0.02 | 0.065 | 1.16 | 1.39 | 0.009 | 0.013 | 0.014 | 0.101 | 0.001 | 0.011 | 0.003 | 0.002 | 0.012 | 0.002 | 0.0005 | 0.004 |  | 0.0005 | 0.001 |  | 0.016 |  |  |  | 0.007 | 0.003 | [10 empty] | 0.0012 | 0.001
CKD 247 | 92.84737 | 3.12 | 1.01 | 1.16 | 0.095 | 0.005 | 0.42 | 0.054 | 0.815 | 0.015 | 0.008 | 0.058 | 0.013 | 0.057 | 0.005 | 0.009 | 0.038 | 0.092 | 0.002 | 0.00052 | 0.002 |  | 0.007 | 0.01 | 0.0005 | 0.037 | 1e-05 | 0.017 | 0.013 | 0.048 | 0.022 | [10 empty] | 0.0136 | 0.006
CKD 247B | 92.7297 | 3.09 | 1.05 | 1.2 | 0.098 | 0.0034 | 0.437 | 0.041 | 0.822 | 0.023 | 0.013 | 0.067 | 0.043 | 0.052 | 0.002 | 0.01 | 0.038 | 0.095 | 0.002 | 0.0005 | 0.005 |  | 0.009 | 0.007 |  | 0.056 |  | 0.008 | 0.012 | 0.053 | 0.019 | [10 empty] | 0.0094 | 0.005
CKD 248 | 92.9766 | 3.41 | 0.245 | 1.81 | 0.05 | 0.006 | 0.7 | 0.022 | 0.117 | 0.003 | 0.171 | 0.17 | 0.045 | 0.005 | 0.003 | 0.019 | 0.015 | 0.016 | 0.012 | 0.036 | 0.012 |  | 0.015 | 0.004 | 0.003 | 0.064 | 0.003 | 0.004 | 0.015 | 0.023 | 0.014 | 0.0044 | [9 empty] | 0.005 | 0.002
CKD 248B | 93.1267 | 3.34 | 0.265 | 1.82 | 0.05 | 0.0033 | 0.68 | 0.022 | 0.124 | 0.001 | 0.142 | 0.163 | 0.026 | 0.005 | 0.001 | 0.018 | 0.017 | 0.014 | 0.013 | 0.039 | 0.017 |  | 0.013 | 0.002 |  | 0.037 | 0.005 | 0.002 | 0.009 | 0.03 | 0.009 | [10 empty] | 0.004 | 0.002
CKD 248C | 93.0495 | 3.39 | 0.281 | 1.78 | 0.053 | 0.0035 | 0.688 | 0.052 | 0.132 | 0.001 | 0.162 | 0.133 | 0.028 | 0.003 | 0.001 | 0.019 | 0.016 | 0.013 | 0.013 | 0.038 | 0.017 |  | 0.012 | 0.002 |  | 0.048 | 0.007 | 0.003 | 0.008 | 0.036 | 0.011
CKD 248D | 92.9868 | 3.46 | 0.25 | 1.79 | 0.058 | 0.0042 | 0.714 | 0.057 | 0.122 | 0.001 | 0.193 | 0.111 | 0.015 | 0.005 | 0.001 | 0.021 | 0.018 | 0.009 | 0.011 | 0.038 | 0.015 |  | 0.014 | 0.003 |  | 0.039 | 0.009 | 0.005 | 0.01 | 0.03 | 0.01
CKD 249B | 92.9293 | 4.06 | 0.121 | 0.47 | 0.26 | 0.0078 | 1.16 | 0.102 | 0.474 | 0.013 | 0.019 | 0.046 | 0.105 | 0.013 | 0.011 | 0.017 | 0.007 | 0.013 | 0.013 | 0.016 | 0.005 |  | 0.048 | 0.006 |  | 0.04 | 0.005 |  | 0.006 | 0.021 | 0.006 | [10 empty] | 0.0033 | 0.0026
CKD 249C | 92.9495 | 4.06 | 0.099 | 0.49 | 0.27 | 0.0075 | 1.21 | 0.148 | 0.486 | 0.011 | 0.026 | 0.026 | 0.032 | 0.011 | 0.009 | 0.016 | 0.002 | 0.014 | 0.009 | 0.017 | 0.005 |  | 0.027 | 0.004 |  | 0.042 | 0.002 |  | 0.006 | 0.017 | 0.004
CKD 250 | 79.33019 | 1.12 | 0.32 | 0.55 | 0.015 | 0.024 | 17.7 | 0.61 | 0.22 | 0.005 | 1e-05 | 0.0001 | 0.01 | 0.0001 | 0.0001 | 0.0001 | 0.009 | 0.085 | 0.0001 | 0.0001 | 0.0001 | 0.0001 | 0.0001 | 0.0001 | 0.0001 | 0.0001 | 0.0001 | 0.0001 | 0.0001 | 0.0001 |  |  |  | 0.0001 | 0.0001
CKD 251 | 73.0438 | 2.25 | 1.97 | 1.14 | 0.017 | 0.015 | 19.7 | 1.07 | 0.38 | 0.12 | 0.02 | 0.005 | 0.02 | 0.1 | 0.0001 | 0.0001 | 0.01 | 0.09 | 0.009 | 0.0001 | 0.0001 | 0.0001 | 0.0001 | 0.0001 | 0.0001 | 0.022 | 0.0001 | 0.0001 | 0.0001 | 0.017 |  |  |  | 0.0001
CKD 252 | 70.4136 | 2.4 | 1 | 2.06 | 0.027 | 0.008 | 22 | 1.66 | 0.13 | 0.005 | 0.03 | 0.02 | 0.01 | 0.0001 | 0.0001 | 0.0001 | 0.005 | 0.105 | 0.0001 | 0.0001 | 0.0001 | 0.0001 | 0.0001 | 0.0001 | 0.0001 | 0.125 | 0.0001 | 0.0001 | 0.0001 | 0.0001
CKD 253 | 67.4153 | 2.45 | 0.74 | 2.28 | 0.06 | 0.008 | 23.6 | 2.92 | 0.29 | 0.01 | 0.02 | 0.005 | 0.035 | 0.0001 | 0.0001 | 0.0001 | 0.005 | 0.105 | 0.0001 | 0.0001 | 0.0001 | 0.0001 |  |  |  | 0.038 |  |  |  | 0.018
CKD 254 | 74.4995 | 2.78 | 4.5 | 2.6 | 0.043 | 0.018 | 14.3 | 0.23 | 0.11 | 0.41 | 0.005 | 0.005 | 0.05 | 0.26 | 0.0001 | 0.0001 | 0.02 | 0.06 | 0.012 | 0.0001 | 0.0001 | 0.0001 |  |  |  | 0.058 |  |  |  | 0.039
CMSI 2182 | 96.6187 | 0.188 | 1.44 | 0.305 | 0.013 | 0.046 | 0.166 | 0.389 | 0.277 |  | 0.158 | 0.285 | 0.112 | [6 empty] | 0.0023 | [26 empty] | 0.106 | 0.0018
CMSI 2184 | 97.17709 | 0.392 | 1.08 | 0.626 | 0.028 | 0.019 | 0.241 | 0.174 | 0.03 |  | 0.023 | 0.116 | 0.086 | [6 empty] | 0.0042 | [26 empty] | 0.082 | 0.0037
CMSI 2185 | 94.9855 | 0.506 | 0.755 | 1.96 | 0.034 | 0.012 | 0.314 | 0.102 | 0.126 |  | 0.241 | 0.76 | 0.201 | [6 empty] | 0.0019 | [26 empty] | 0.197 | 0.0016
COGNE 4502 | 66.4713 | 0.352 | 2.91 | 0.16 | 0.028 | 0.0087 | 7.02 | 22.93 |  | 0.12
COGNE 5145 | 69.9396 | 0.682 | 5.9 | 0.23 |  | 0.0084 | 1.68 | 21.32 |  | 0.24
COGNE 5372 | 65.5954 | 0.611 | 8.03 | 0.14 | 0.028 | 0.0156 | 3.94 | 21.57 |  | 0.07
COGNE 5659 | 67.1367 | 0.52 | 8.63 | 0.21 | 0.031 | 0.0023 | 2.33 | 21.04 |  | 0.1
COGNE 5988 | 69.2382 | 0.68 | 6.4 | 0.45 | 0.032 | 0.0098 | 1.77 | 21.21 |  | 0.11 | 0.1
CORUS N5334 | 97.716 | 0.079 | 1.08 | 0.013 | 0.049 | 0.33 | 0.13 | 0.09 | 0.22 | 0.04 |  |  | 0.002 |  |  |  | 0.011 |  | 0.24
CORUS N5336 | 97.652 | 0.08 | 1.08 | 0.012 | 0.058 | 0.275 | 0.16 | 0.13 | 0.24 | 0.03 |  |  | 0.002 |  |  |  | 0.011 |  | 0.27
CORUS N5340 | 96.79 | 0.17 | 1.21 | 0.215 | 0.012 | 0.028 | 0.12 | 0.98 | 0.15 | 0.03 |  |  | 0.036 |  |  |  | 0.009 |  | 0.25
CORUS N5349 | 97.281 | 0.43 | 1.27 | 0.119 | 0.01 | 0.25 | 0.14 | 0.11 | 0.15 | 0.04 |  |  | 0.003 |  |  |  | 0.007 |  | 0.19
CORUS N5353 | 97.179 | 0.32 | 1.4 | 0.154 | 0.015 | 0.12 | 0.26 | 0.11 | 0.19 | 0.05 |  |  | 0.003 |  |  |  | 0.014 |  | 0.185
CORUS N5399 | 98.125 | 0.08 | 0.99 | 0.01 | 0.049 | 0.33 | 0.13 | 0.07 | 0.17 | 0.03 |  |  | 0.002 |  |  |  | 0.013 |  | 0.001
CS 40/C | 62.1143 | 0.036 | 9.81 | 0.381 | 0.025 | 0.002 | 7.19 | 19.27 | 0.222 | 0.285 | 0.139 | 0.001 | 0.001 | 0.002 | 0.138 |  | 0.002 | 0.066 | 0.005 | 0.0001 |  | 0.001 | 0.003 |  | 0.0006 |  | 0.019 |  |  |  |  | 0.287
CS 60/C | 61.4799 | 0.074 | 8.81 | 4.08 | 0.022 | 0.001 | 8.32 | 16.2 | 0.431 | 0.147 | 0.092 | 0.011 | 0.018 | 0.002 | 0.001 |  | 0.008 | 0.102 | 0.008 | 0.0001 |  | 0.001 | 0.003 |  | 0.006 |  | 0.017 |  |  |  |  | 0.166
CS M50/D | 89.2683 | 0.82 | 0.235 | 0.21 | 0.012 | 0.01 | 0.07 | 4.13 | 0.036 | 4.17 | 0.98 | 0.01 | 0.001 | 0.005 | 0.01 |  | 0.002 | 0.01 | 0.0005 | 0.003 |  | 0.01 | 0.004 |  | 0.0002 |  | 0.003
CS PH13-8MO | 75.7476 | 0.04 | 0.043 | 0.05 | 0.005 | 0.0025 | 8.44 | 12.3 | 0.029 | 2.2 | 0.005 | 0.02 | 1.04 | 0.005 | 0.005 |  | 0.005 | 0.04 | 0.005 | 0.0005 |  | 0.005 | 0.004 |  | 0.0004 |  | 0.005 |  |  |  |  | 0.003
CSM 1 | 97.5935 |  | 1.57 | 0.33 | 0.012 | 0.005 | 0.03 |  |  | 0.32 |  |  | 0.086 | 0.053 | [10 empty] | 0.0005
CSM 2 | 96.6669 |  | 2.23 | 0.36 | 0.012 | 0.013 | 0.03 |  |  | 0.58 |  |  | 0.053 | 0.054 | [10 empty] | 0.0011
CSM 4 | 96.793 |  | 2.23 | 0.48 | 0.011 | 0.01 | 0.03 |  |  | 0.34 |  |  | 0.046 | 0.053 | [10 empty] | 0.007
CSM 5 | 96.77 |  | 2.17 | 0.61 | 0.005 | 0.01 | 0.03 |  |  | 0.29 |  |  | 0.044 | 0.051 | [10 empty] | 0.02
CSM CA-12 | 97.46455 | 0.086 | 1.68 | 0.32 | 0.01 | 0.014 | 0.023 | 0.023 | 0.029 | 0.35 | [14 empty] | 0.00045
CSM CA-140 | 96.579 | 0.11 | 2.32 | 0.58 | 0.004 | 0.008 | 0.022 | 0.018 | 0.014 | 0.33 | [14 empty] | 0.015
CSM CA-20 | 96.4728 | 0.14 | 2.35 | 0.35 | 0.012 | 0.017 | 0.019 | 0.019 | 0.029 | 0.59 | [14 empty] | 0.0012
CSM CA-72 | 97.4167 | 0.11 | 1.55 | 0.46 | 0.01 | 0.012 | 0.018 | 0.02 | 0.027 | 0.37 | [14 empty] | 0.0063
CT 312 | 58.339 | 0.126 | 1.6 | 0.46 | 0.024 | 0.011 | 8.93 | 29.8 | 0.15 | 0.22 | 0.09 | 0.11 | 0.01 |  | 0.02 |  |  | 0.11
CT 484 | 94.5914 | 0.22 | 1.28 | 0.42 | 0.05 | 0.034 | 0.49 | 1.22 | 0.23 | 0.27 | 0.14 | 0.25 | 0.25 | 0.22 |  | 0.016 |  | 0.11 | 0.0026 |  |  | 0.15 | 0.04 | [6 empty] | 0.016
CTIF 1321 | 93.472 | 2.63 | 0.67 | 1.96 | 0.27 | 0.17 | 0.46 | 0.07 | 0.05 | 0.12 | 0.018 | 0.04 |  |  |  |  | 0.07
CTIF 1321/2 | 93.472 | 2.63 | 0.67 | 1.96 | 0.27 | 0.17 | 0.46 | 0.07 | 0.05 | 0.12 | 0.018 | 0.04 |  |  |  |  | 0.07
CTIF 1321/A87 | 93.472 | 2.63 | 0.67 | 1.96 | 0.27 | 0.17 | 0.46 | 0.07 | 0.05 | 0.12 | 0.018 | 0.04 |  |  |  |  | 0.07
CTIF 1350 | 89.835 | 2.53 | 0.7 | 1.81 | 0.042 | 0.053 | 1.75 | 1.26 | 1.03 | 0.99
CTIF 13-8 | 90.00522 | 3.3095 | 1.2698 | 2.6274 | 0.0993 | 0.0304 | 1.81008 | 0.7835 | 0.0247 | 0.0092 |  | 0.0286 | 0.0023
CTIF 1380 | 92.817 | 3.22 | 0.215 | 1.11 | 1.285 | 0.021 | 0.19 | 0.21 | 0.155 | 0.445 | 0.175 | 0.036 |  |  |  |  | 0.121
CTIF 1380/2 | 92.817 | 3.22 | 0.215 | 1.11 | 1.285 | 0.021 | 0.19 | 0.21 | 0.155 | 0.445 | 0.175 | 0.036 |  |  |  |  | 0.121
CTIF 1380/3 | 92.817 | 3.22 | 0.215 | 1.11 | 1.285 | 0.021 | 0.19 | 0.21 | 0.155 | 0.445 | 0.175 | 0.036 |  |  |  |  | 0.121
CTIF 1525 | 89.035 | 2.4 | 0.23 | 0.24 | 0.12 | 0.021 | 4.92 | 3 | 0.034
CTIF 1582/A245 | 93.824 | 3.7 | 0.274 | 1.62 | 0.026 |  | 0.54 | [18 empty] | 0.016
CTIF 1582/A250 | 93.824 | 3.7 | 0.274 | 1.62 | 0.026 |  | 0.54 | [18 empty] | 0.016
CTIF 1582/A71 | 93.742 | 3.74 | 0.252 | 1.59 | 0.026 |  | 0.54 | 0.035 | 0.025 | [16 empty] | 0.05
CTIF 1588/A240 | 92.729 | 3.4 | 0.325 | 2.64 | 0.048 |  | 0.78 | [18 empty] | 0.078
CTIF 1588/A53 | 92.646 | 3.4 | 0.325 | 2.64 | 0.048 |  | 0.78 | 0.042 | 0.014 | [16 empty] | 0.105
CTIF 1721 | 93.309 | 3.52 | 0.7 | 0.65 | 0.705 | 0.11 | 0.119 | 0.37 | 0.11 | 0.2 | 0.092 | 0.115
CTIF 1721/2 | 93.309 | 3.52 | 0.7 | 0.65 | 0.705 | 0.11 | 0.119 | 0.37 | 0.11 | 0.2 | 0.092 | 0.115
CTIF 1721/3 | 93.309 | 3.52 | 0.7 | 0.65 | 0.705 | 0.11 | 0.119 | 0.37 | 0.11 | 0.2 | 0.092 | 0.115
CTIF 1721/4 | 93.309 | 3.52 | 0.7 | 0.65 | 0.705 | 0.11 | 0.119 | 0.37 | 0.11 | 0.2 | 0.092 | 0.115
CTIF 1721/B7 | 93.318 | 3.52 | 0.7 | 0.65 | 0.705 | 0.11 | 0.11 | 0.37 | 0.11 | 0.2 | 0.092 | 0.115
CTIF 1728 | 89.482 | 3.04 | 0.76 | 1.31 | 0.053 | 0.115 | 0.98 | 0.8 | 2.01 | 1.45
CTIF 17-3 | 89.77328 | 3.5835 | 1.2646 | 2.5838 | 0.1002 | 0.0377 | 1.80011 | 0.7925 | 0.0241 | 0.0093 |  | 0.0286 | 0.0023
CTIF 1742/B | 89.83 | 3.45 | 0.71 | 0.84 | 0.3 | 0.02 | 2.45 | 1.64 | 0.02 | 0.74
CTIF 1761 | 89.42 | 3.03 | 0.44 | 0.56 | 0.2 | 0.02 | 3.69 | 2.32 | 0.02 | 0.3
CTIF 22-15 | 91.2494 | 3.3642 | 0.5907 | 3.2428 | 0.8507 | 0.0199 | 0.1021 | 0.2149 | 0.1816 | 0.0321 |  | 0.1485 | 0.0031
CTIF 2249/A29 | 91.885 | 2.96 | 0.7 | 3.36 | 0.06 |  | 0.945 | [18 empty] | 0.09
CTIF 2263/B332 | 92.658 | 3.34 | 0.53 | 2 | 0.052 |  | 1.33 | [18 empty] | 0.09
CTIF 2263/C244 | 92.423 | 3.28 | 0.52 | 2 | 0.053 |  | 1.66 | [18 empty] | 0.064
CTIF 2263/C281 | 92.425 | 3.28 | 0.52 | 2 | 0.053 |  | 1.66 | [18 empty] | 0.062
CTIF 2705/A25 | 94.477 | 3.43 | 0.51 | 1.09 | 0.023 |  | 0.42 | [18 empty] | 0.05
CTIF 2705/B34 | 94.259 | 3.43 | 0.51 | 1.09 | 0.023 |  | 0.42 | 0.22 | [17 empty] | 0.048
CTIF 2718/C260 | 93.743 | 3.81 | 0.333 | 0.768 | 0.025 |  | 1.26 | [18 empty] | 0.061
CTIF 3119/A218 | 94.162 | 3.7 | 0.31 | 1.57 | 0.036 |  | 0.19 | [18 empty] | 0.032
CTIF 3119/B519 | 94.205 | 3.68 | 0.31 | 1.57 | 0.036 |  | 0.19 | [18 empty] | 0.009
CTIF 3514/B280 | 95.341 | 2.43 | 0.18 | 1.98 | 0.028 |  | 0.038 | [18 empty] | 0.003
CTIF 398 | 93.738 | 2.7 | 0.7 | 1.52 | 0.45 | 0.022 | 0.29 | 0.17 | 0.27 | 0.07 | 0.02 | 0.04 |  |  |  |  | 0.01
CTIF 398/2 | 93.738 | 2.7 | 0.7 | 1.52 | 0.45 | 0.022 | 0.29 | 0.17 | 0.27 | 0.07 | 0.02 | 0.04 |  |  |  |  | 0.01
CTIF 398/B146 | 93.668 | 2.76 | 0.7 | 1.53 | 0.45 | 0.022 | 0.29 | 0.17 | 0.27 | 0.07 | 0.02 | 0.04 |  |  |  |  | 0.01
CTIF 400/A201 | 93.357 | 3.1 | 0.23 | 1.13 | 1 | 0.008 | 0.17 | 0.24 | 0.095 | 0.4 | 0.12 | 0.05 |  |  |  |  | 0.1
CTIF 4055A | 90.457 | 3.05 | 0.79 | 3.65 | 0.055 | 0.001 | 1.86 | 0.026 | 0.025 | [16 empty] | 0.086
CTIF 4055B | 90.528 | 3.02 | 0.79 | 3.65 | 0.055 | 0.001 | 1.86 | 0.026 | 0.025 | [16 empty] | 0.045
CTIF 4497/C18 | 90.944 | 3.12 | 0.605 | 2.66 | 0.043 | 0.002 | 1.9 | 0.04 | 0.048 |  | 0.44 | 0.031 |  |  |  |  | 0.094 | [8 empty] | 0.073
CTIF 5037/B187 | 92.0285 | 3.045 | 0.76 | 3.42 | 0.043 | 0.0025 | 0.64 | 0.014 |  |  |  | 0.029 | [13 empty] | 0.018
CTIF 6736 | 92.8643 | 2.86 | 0.653 | 1.62 | 0.0119 | 0.002 | 1.76 | 0.029 | 0.0258 |  | 0.03 | 0.009 | [13 empty] | 0.135
CTIF 804/A110 | 94.405 | 2.22 | 0.145 | 2.52 | 0.044 | 0.018 | 0.085 | 0.043 | 0.42 |  | 0.09 | 0.01
CTIF 843 | 93.511 | 2.01 | 0.73 | 3.14 | 0.11 | 0.061 | 0.06 | 0.043 | 0.03 | 0.031 | 0.01 | 0.014 |  |  |  |  | 0.25
CTIF 843/2 | 93.511 | 2.01 | 0.73 | 3.14 | 0.11 | 0.061 | 0.06 | 0.043 | 0.03 | 0.031 | 0.01 | 0.014 |  |  |  |  | 0.25
CTIF 843/B132 | 93.503 | 2.01 | 0.73 | 3.14 | 0.11 | 0.061 | 0.06 | 0.043 | 0.038 | 0.031 | 0.01 | 0.014 |  |  |  |  | 0.25
CTIF 865/1 | 92.7126 | 3.4393 | 0.7402 | 2.3548 | 0.0517 | 0.038 | 0.006 | 0.5096 | 0.0083 | 0.0023 |  | 0.1346 | 0.0026
CTIF 865/2 | 92.8103 | 3.3893 | 0.7236 | 2.3756 | 0.041 | 0.0353 | 0.0061 | 0.4822 | 0.0083 | 0.0022 |  | 0.1235 | 0.0026
CTIF 9172/B140 | 93.349 | 2.65 | 0.71 | 2 | 0.215 | 0.17 | 0.57 | 0.096 | 0.055 | 0.096 | 0.015 | 0.026 |  |  |  |  | 0.048
CTIF 9172/B142 | 93.349 | 2.65 | 0.71 | 2 | 0.215 | 0.17 | 0.57 | 0.096 | 0.055 | 0.096 | 0.015 | 0.026 |  |  |  |  | 0.048
CTIF 9172/B143 | 93.349 | 2.65 | 0.71 | 2 | 0.215 | 0.17 | 0.57 | 0.096 | 0.055 | 0.096 | 0.015 | 0.026 |  |  |  |  | 0.048
CTIF 9177/A110 | 93.348 | 2.99 | 0.73 | 1.55 | 0.485 | 0.019 | 0.31 | 0.162 | 0.25 | 0.056 | 0.02 | 0.07 |  |  |  |  | 0.01
CTIF 9177/A111 | 93.348 | 2.99 | 0.73 | 1.55 | 0.485 | 0.019 | 0.31 | 0.162 | 0.25 | 0.056 | 0.02 | 0.07 |  |  |  |  | 0.01
CTIF 9177/A113 | 93.348 | 2.99 | 0.73 | 1.55 | 0.485 | 0.019 | 0.31 | 0.162 | 0.25 | 0.056 | 0.02 | 0.07 |  |  |  |  | 0.01
CTIF 9180/B137 | 93.463 | 3.04 | 0.25 | 1.06 | 0.99 | 0.017 | 0.16 | 0.21 | 0.14 | 0.39 | 0.12 | 0.074 |  |  |  |  | 0.086
CTIF 9180/B138 | 93.463 | 3.04 | 0.25 | 1.06 | 0.99 | 0.017 | 0.16 | 0.21 | 0.14 | 0.39 | 0.12 | 0.074 |  |  |  |  | 0.086
CTIF 9180/B139 | 93.463 | 3.04 | 0.25 | 1.06 | 0.99 | 0.017 | 0.16 | 0.21 | 0.14 | 0.39 | 0.12 | 0.074 |  |  |  |  | 0.086
CTIF 9183/B110 | 93.457 | 3.49 | 0.665 | 0.63 | 0.64 | 0.089 | 0.12 | 0.45 | 0.087 | 0.22 | 0.067 | 0.071 |  |  |  |  | 0.014
CTIF 9183/B112 | 93.457 | 3.49 | 0.665 | 0.63 | 0.64 | 0.089 | 0.12 | 0.45 | 0.087 | 0.22 | 0.067 | 0.071 |  |  |  |  | 0.014
CTIF 946/B257 | 92.871 | 3.44 | 0.43 | 1.91 | 0.042 |  | 1.3 | [18 empty] | 0.007
CTIF 946/B260 | 92.871 | 3.44 | 0.43 | 1.91 | 0.042 |  | 1.3 | [18 empty] | 0.007
CTIF 9556/A42 | 93.898 | 3.78 | 0.21 | 1.48 | 0.04 |  | 0.55 | [18 empty] | 0.042
CTIF 9562/A66 | 93.808 | 2.11 | 0.545 | 3.11 | 0.047 | 0.044 | 0.06 | 0.02 | 0.035 | 0.021 | [6 empty] | 0.2
CTIF 9562/A67 | 93.808 | 2.11 | 0.545 | 3.11 | 0.047 | 0.044 | 0.06 | 0.02 | 0.035 | 0.021 | [6 empty] | 0.2
CTIF 9562/A68 | 93.808 | 2.11 | 0.545 | 3.11 | 0.047 | 0.044 | 0.06 | 0.02 | 0.035 | 0.021 | [6 empty] | 0.2
CTIF 9562/B36 | 93.988 | 2.11 | 0.545 | 3.11 | 0.047 | 0.044 | 0.06 | 0.02 | 0.035 | 0.021 | [6 empty] | 0.02
CTIF 9563/A19 | 93.305 | 2.41 | 1.22 | 2.48 | 0.047 | 0.018 |  |  | 0.42 |  | 0.1
CTIF 9563/A21 | 93.305 | 2.41 | 1.22 | 2.48 | 0.047 | 0.018 |  |  | 0.42 |  | 0.1
CTIF 9563/A22 | 93.305 | 2.41 | 1.22 | 2.48 | 0.047 | 0.018 |  |  | 0.42 |  | 0.1
CTIF 9563/B7 | 93.275 | 2.42 | 1.23 | 2.49 | 0.047 | 0.018 |  |  | 0.42 |  | 0.1
CTIF 9731/A | 89.519 | 3.1 | 0.65 | 1.29 | 0.036 | 0.105 | 1.04 | 0.76 | 2.02 | 1.48
CTIF 9731/B | 89.484 | 3.1 | 0.67 | 1.305 | 0.036 | 0.105 | 1.04 | 0.76 | 2.02 | 1.48
CTIF 9732/A | 89.618 | 2.61 | 0.7 | 2.01 | 0.036 | 0.056 | 1.74 | 1.26 | 1 | 0.97
CTIF 9732/B | 89.613 | 2.61 | 0.705 | 2.01 | 0.036 | 0.056 | 1.74 | 1.26 | 1 | 0.97
CTIF 9733/A | 89.529 | 3.48 | 0.705 | 0.76 | 0.34 | 0.026 | 2.45 | 1.86 |  | 0.85
CTIF 9733/B | 89.534 | 3.505 | 0.705 | 0.76 | 0.34 | 0.026 | 2.45 | 1.86 |  | 0.82
CTIF 9734/A | 89.524 | 2.98 | 0.43 | 0.46 | 0.21 | 0.016 | 3.72 | 2.32 |  | 0.34
CTIF 9735/A | 88.957 | 2.38 | 0.25 | 0.24 | 0.11 | 0.023 | 4.98 | 3.05 |  | 0.01
CTIF 9735/B | 88.932 | 2.405 | 0.25 | 0.24 | 0.11 | 0.023 | 4.98 | 3.05 |  | 0.01
CTIF 9741/B135 | 93.582 | 3.04 | 0.2 | 2.65 | 0.032 |  | 0.49 | [18 empty] | 0.006
CTIF 9741/B15 | 93.491 | 3.11 | 0.175 | 2.68 | 0.032 |  | 0.49 | [18 empty] | 0.022
CTIF 9741/B18 | 93.491 | 3.11 | 0.175 | 2.68 | 0.032 |  | 0.49 | [18 empty] | 0.022
CTIF 9742/A35 | 91.702 | 2.89 | 0.74 | 3.52 | 0.058 |  | 1.04 | [18 empty] | 0.05
CTIF 9742/A36 | 91.702 | 2.89 | 0.74 | 3.52 | 0.058 |  | 1.04 | [18 empty] | 0.05
CTIF A/66 | 93.7831 | 3.4993 | 0.5558 | 1.7056 | 0.1967 | 0.0441 | 0.0819 | 0.0291 | 0.0516 | 0.005 |  | 0.0404 | 0.0074
CTIF A/67 | 91.745 | 2.21 | 1 | 2.65 | 0.075 | 0.01 | 1.46 |  |  | 0.85
CTIF A/71 | 93.0705 | 3.6775 | 0.7593 | 1.6142 | 0.0993 | 0.0186 | 0.0164 | 0.3207 | 0.3784 | 0.0014 |  | 0.0426 | 0.0011
CTIF A/72 | 93.096 | 3.15 | 0.81 | 1.85 | 0.45 | 0.094 | 0.18 |  |  | 0.37
CTIF A/73 | 90.136 | 3.31 | 1.28 | 2.48 | 0.1 | 0.038 | 1.89 | 0.74 | 0.026
CTIF A/74 | 92.369 | 2.76 | 0.95 | 2.47 | 0.115 | 0.027 | 0.115 |  | 1.07 |  |  |  | 0.124
CTIF A/75 | 93.277 | 3.54 | 0.68 | 1.65 | 0.72 | 0.117 | [6 empty] | 0.016
CTIF C/73 | 89.185 | 3.1 | 0.81 | 1.94 | 0.063 | 0.012 | 3.96 | 0.93
CTIF C/74 | 91.897 | 3.1 | 0.77 | 1.96 | 0.12 | 0.098 | 0.51 | 0.19 | 1.29 |  |  |  | 0.065
CTIF C/75 | 93.435 | 2.63 | 0.93 | 2.4 | 0.36 | 0.032 | 0.03 | 0.035 | 0.068 |  | 0.025 | 0.051 | 0.004
CTIF D/60 | 90.5636 | 4.2605 | 0.5397 | 3.201 | 0.7403 | 0.0383 | 0.1069 | 0.2056 | 0.1807 | 0.0309 |  | 0.13 | 0.0025
CTIF E/70 | 94.16 | 3.52 | 0.53 | 1.27 | 0.052 | 0.033 | 0.14 | 0.055 | 0.14 | 0.1
CTIF E/74 | 92.089 | 2.93 | 0.305 | 4 | 0.056 | 0.015 |  |  | 0.59 |  |  |  | 0.015
CTIF E/75 | 92.34 | 3.219 | 0.11 | 3.02 | 0.087 | 0.006 | 1.04 | 0.014 | 0.112 |  | 0.012 | 0.029 | 0.011
CTIF E74/1 | 91.9817 | 2.927 | 0.3056 | 4.0188 | 0.0553 | 0.0142 | 0.0746 | 0.007 | 0.5636 | 0.0039 |  | 0.0337 | 0.0146
CTIF E74/2 | 91.9225 | 2.9597 | 0.2979 | 4.0578 | 0.0469 | 0.0127 | 0.0755 | 0.0066 | 0.5714 | 0.0038 |  | 0.0308 | 0.0144
CTIF E74/3 | 91.9545 | 2.9412 | 0.2954 | 4.0454 | 0.0449 | 0.0122 | 0.0756 | 0.0063 | 0.576 | 0.0038 |  | 0.03 | 0.0147
CTIF E74/4 | 91.9069 | 2.9827 | 0.3005 | 4.0549 | 0.0495 | 0.0129 | 0.0732 | 0.0067 | 0.5624 | 0.0038 |  | 0.0322 | 0.0143
CTIF F4/10 | 69.54938 | 2.9686 | 2.4665 | 2.8181 | 0.0696 | 0.0138 | 13.91092 | 2.1384 | 5.8288 | 0.0089 |  | 0.0421 | 0.1849
CTIF FCR1-2A | 74.573 | 2.4 | 0.62 | 0.47 | 0.03 | 0.007 | 1.35 | 19.25 |  | 1.3
CTIF FCR1-3B | 75.183 | 2.48 | 0.65 | 0.48 | 0.019 | 0.007 | 1.3 | 18.71 | 0.031 | 1.14
CTIF FCR2-3A | 79.6 | 3.02 | 1.22 | 1.06 | 0.17 | 0.05 | 2.38 | 11.95 |  | 0.55
CTIF FCR2-3B | 79.61 | 3.01 | 1.22 | 1.06 | 0.17 | 0.05 | 2.38 | 11.95 |  | 0.55
CTIF FCR3A | 80.159 | 2.03 | 1.02 | 0.285 | 0.025 | 0.026 | 0.7 | 14.85 | 0.025 | 0.88
CTIF FCR3B | 80.194 | 2.01 | 1.01 | 0.28 | 0.025 | 0.026 | 0.7 | 14.85 | 0.025 | 0.88
CTIF FCR4-1B | 65.586 | 2.53 | 2.07 | 1.4 | 0.097 | 0.066 | 0.571 | 24.2 | 1.32 | 2.16
CTIF FCR4-1C | 65.646 | 2.49 | 2.05 | 1.4 | 0.097 | 0.066 | 0.571 | 24.2 | 1.32 | 2.16
CTIF FCR5-1B | 60.0005 | 3.43 | 0.65 | 0.37 | 0.052 | 0.0175 | 2.69 | 28.5 | 1.02 | 3.27
CTIF FCR5A | 58.628 | 3.68 | 0.62 | 0.62 | 0.065 | 0.027 | 2.49 | 29.8 | 0.92 | 3.15
CTIF FCR6A | 64.172 | 1.54 | 1.06 | 0.87 | 0.13 | 0.088 | 1.28 | 29.85 | 0.47 | 0.54
CTIF FCR7/B122 | 75.092 | 3.59 | 0.95 | 0.62 | 0.029 | 0.009 | 0.16 | 15.02 | 0.07 | 3.78 |  |  |  |  | 0.68
CTIF FCR7A | 75.152 | 3.53 | 0.95 | 0.62 | 0.029 | 0.009 | 0.16 | 15.02 | 0.07 | 3.78 |  |  |  |  | 0.68
CTIF FCR7B | 75.172 | 3.51 | 0.95 | 0.62 | 0.029 | 0.009 | 0.16 | 15.02 | 0.07 | 3.78 |  |  |  |  | 0.68
CTIF FCRNI1 | 53.1462 | 1.255 | 0.7 | 1.63 | 0.41 | 0.059 | 16.55 | 26.23 | 0.0198
CTIF FCRNI1A | 53.2 | 1.27 | 0.71 | 1.63 | 0.41 | 0.06 | 16.5 | 26.2 | 0.02
CTIF FCRNI2A | 53.611 | 2.02 | 0.61 | 1.5 | 0.185 | 0.024 | 13.05 | 29
CTIF FCRNI3A | 53.313 | 2.75 | 0.48 | 0.71 | 0.036 | 0.011 | 11.05 | 31.65
CTIF FL1-1 | 92.9235 | 2.12 | 0.815 | 3.24 | 0.118 | 0.0765 | 0.245 | 0.064 | 0.0195 | 0.038 | 0.015 | 0.0205 |  |  |  |  | 0.305
CTIF FL4-1 | 92.6501 | 2.66 | 0.525 | 2.91 | 0.288 | 0.137 | 0.061 | 0.455 | 0.0168 | 0.09 | 0.116 | 0.029 |  |  |  | 0.05 | 0.0011 | [6 empty] | 0.004 | [7 empty] | 0.007
CTIF FO10-2/A244 | 93.509 | 3.48 | 1.01 | 0.67 | 0.17 | 0.093 | 0.12 | 0.407 | 0.12 | 0.25 | 0.108 | 0.063
CTIF FO10-2/A50 | 93.489 | 3.5 | 1.01 | 0.67 | 0.17 | 0.093 | 0.12 | 0.407 | 0.12 | 0.25 | 0.108 | 0.063
CTIF FO10-2/B23 | 93.489 | 3.5 | 1.01 | 0.67 | 0.17 | 0.093 | 0.12 | 0.407 | 0.12 | 0.25 | 0.108 | 0.063
CTIF FO1-1 | 93.317 | 2.11 | 0.728 | 3.17 | 0.113 | 0.069 | 0.092 | 0.058 |  | 0.035 | 0.008 | 0.022 |  |  |  |  | 0.278
CTIF FO1-1/2 | 93.317 | 2.11 | 0.728 | 3.17 | 0.113 | 0.069 | 0.092 | 0.058 |  | 0.035 | 0.008 | 0.022 |  |  |  |  | 0.278
CTIF FO1-2/A172 | 93.334 | 2.05 | 0.75 | 3.2 | 0.12 | 0.065 | 0.065 | 0.055 | 0.038 | 0.032 | 0.01 | 0.011 |  |  |  |  | 0.27
CTIF FO1-3 | 93.081 | 2.12 | 0.77 | 3.38 | 0.095 | 0.005 | 0.094 | 0.072 | 0.016 | 0.047 | 0.01 | 0.02 |  |  |  |  | 0.29
CTIF FO1-3/A312 | 93.101 | 2.1 | 0.77 | 3.38 | 0.095 | 0.005 | 0.094 | 0.072 | 0.016 | 0.047 | 0.01 | 0.02 |  |  |  |  | 0.29
CTIF FO1-3/A314 | 93.101 | 2.1 | 0.77 | 3.38 | 0.095 | 0.005 | 0.094 | 0.072 | 0.016 | 0.047 | 0.01 | 0.02 |  |  |  |  | 0.29
CTIF FO1-3/A353 | 93.121 | 2.08 | 0.77 | 3.38 | 0.095 | 0.005 | 0.094 | 0.072 | 0.016 | 0.047 | 0.01 | 0.02 |  |  |  |  | 0.29
CTIF FO1-3/B228 | 93.081 | 2.12 | 0.77 | 3.38 | 0.095 | 0.005 | 0.094 | 0.072 | 0.016 | 0.047 | 0.01 | 0.02 |  |  |  |  | 0.29
CTIF FO2 | 93.456 | 2.29 | 1.18 | 2.49 | 0.055 | 0.019 | 0.06 | 0.04 | 0.4 |  |  | 0.01
CTIF FO2/2 | 93.456 | 2.29 | 1.18 | 2.49 | 0.055 | 0.019 | 0.06 | 0.04 | 0.4 |  |  | 0.01
CTIF FO2/3 | 93.456 | 2.29 | 1.18 | 2.49 | 0.055 | 0.019 | 0.06 | 0.04 | 0.4 |  |  | 0.01
CTIF FO2/4 | 93.456 | 2.29 | 1.18 | 2.49 | 0.055 | 0.019 | 0.06 | 0.04 | 0.4 |  |  | 0.01
CTIF FO2-1/B353 | 93.55 | 2.2 | 1.145 | 2.535 | 0.053 | 0.02 | 0.026 | 0.021 | 0.425 |  | 0.005 | 0.02
CTIF FO2-1/B358 | 93.55 | 2.2 | 1.145 | 2.535 | 0.053 | 0.02 | 0.026 | 0.021 | 0.425 |  | 0.005 | 0.02
CTIF FO2-1/B363 | 93.55 | 2.2 | 1.145 | 2.535 | 0.053 | 0.02 | 0.026 | 0.021 | 0.425 |  | 0.005 | 0.02
CTIF FO2-1/B375 | 93.55 | 2.2 | 1.145 | 2.535 | 0.053 | 0.02 | 0.026 | 0.021 | 0.425 |  | 0.005 | 0.02
CTIF FO2A | 93.317 | 2.3 | 1.22 | 2.38 | 0.05 | 0.056 | 0.11 | 0.062 | 0.4 |  | 0.018 | 0.02 |  |  |  |  | 0.067
CTIF FO3 | 93.304 | 2.685 | 0.65 | 2.01 | 0.24 | 0.175 | 0.48 | 0.091 | 0.093 | 0.122 | 0.016 | 0.04 |  |  |  |  | 0.094
CTIF FO3-1/B336 | 93.451 | 2.65 | 0.685 | 2 | 0.25 | 0.172 | 0.43 | 0.063 | 0.064 | 0.12 | 0.015 | 0.02 |  |  |  |  | 0.08
CTIF FO3-2/A95 | 93.413 | 2.65 | 0.69 | 2.05 | 0.255 | 0.17 | 0.435 | 0.075 | 0.045 | 0.105 | 0.02 | 0.042 |  |  |  |  | 0.05
CTIF FO3-2/B313 | 93.423 | 2.64 | 0.69 | 2.05 | 0.255 | 0.17 | 0.435 | 0.075 | 0.045 | 0.105 | 0.02 | 0.042 |  |  |  |  | 0.05
CTIF FO3A | 92.605 | 2.61 | 0.88 | 1.97 | 0.37 | 0.18 | 0.565 | 0.125 | 0.229 | 0.153 | 0.072 | 0.073 |  |  |  | 0.015 | 0.14 | 0.012 |  |  | 0.001
CTIF FO4 | 93.352 | 2.9 | 0.69 | 1.55 | 0.58 | 0.013 | 0.32 | 0.15 | 0.27 | 0.08 | 0.034 | 0.061
CTIF FO4/2 | 93.352 | 2.9 | 0.69 | 1.55 | 0.58 | 0.013 | 0.32 | 0.15 | 0.27 | 0.08 | 0.034 | 0.061
CTIF FO4-1/A256 | 93.258 | 2.98 | 0.81 | 1.56 | 0.45 | 0.02 | 0.33 | 0.16 | 0.26 | 0.06 | 0.02 | 0.085 |  |  |  |  | 0.007
CTIF FO4-1/A281 | 93.258 | 2.98 | 0.81 | 1.56 | 0.45 | 0.02 | 0.33 | 0.16 | 0.26 | 0.06 | 0.02 | 0.085 |  |  |  |  | 0.007
CTIF FO4-1/B243 | 93.258 | 2.98 | 0.81 | 1.56 | 0.45 | 0.02 | 0.33 | 0.16 | 0.26 | 0.06 | 0.02 | 0.085 |  |  |  |  | 0.007
CTIF FO4-1/B254 | 93.258 | 2.98 | 0.81 | 1.56 | 0.45 | 0.02 | 0.33 | 0.16 | 0.26 | 0.06 | 0.02 | 0.085 |  |  |  |  | 0.007
CTIF FO4-1/B265 | 93.258 | 2.98 | 0.81 | 1.56 | 0.45 | 0.02 | 0.33 | 0.16 | 0.26 | 0.06 | 0.02 | 0.085 |  |  |  |  | 0.007
CTIF FO4-1/B326 | 93.272 | 2.97 | 0.81 | 1.56 | 0.45 | 0.02 | 0.33 | 0.16 | 0.26 | 0.06 | 0.02 | 0.085 |  |  |  |  | 0.003
CTIF FO4-2/A178 | 93.157 | 2.87 | 0.7 | 1.58 | 0.62 | 0.013 | 0.31 | 0.17 | 0.32 | 0.095 | 0.045 | 0.05 |  |  |  |  | 0.07
CTIF FO4A | 93.419 | 2.81 | 0.64 | 1.51 | 0.58 | 0.009 | 0.32 | 0.17 | 0.31 | 0.095 | 0.049 | 0.075 |  |  |  |  | 0.013
CTIF FO5-1/A175 | 93.09 | 3.1 | 0.24 | 1.13 | 1.14 | 0.02 | 0.175 | 0.235 | 0.15 | 0.42 | 0.13 | 0.045 |  |  |  |  | 0.125
CTIF FO5-1/A284 | 93.09 | 3.1 | 0.24 | 1.13 | 1.14 | 0.02 | 0.175 | 0.235 | 0.15 | 0.42 | 0.13 | 0.045 |  |  |  |  | 0.125
CTIF FO5-1/A352 | 93.09 | 3.1 | 0.24 | 1.13 | 1.14 | 0.02 | 0.175 | 0.235 | 0.15 | 0.42 | 0.13 | 0.045 |  |  |  |  | 0.125
CTIF FO5-1/A359 | 93.09 | 3.1 | 0.24 | 1.13 | 1.14 | 0.02 | 0.175 | 0.235 | 0.15 | 0.42 | 0.13 | 0.045 |  |  |  |  | 0.125
CTIF FO5-1/B213 | 93.09 | 3.1 | 0.24 | 1.13 | 1.14 | 0.02 | 0.175 | 0.235 | 0.15 | 0.42 | 0.13 | 0.045 |  |  |  |  | 0.125
CTIF FO5-2/A251 | 93.44 | 3.34 | 0.24 | 0.785 | 1.01 | 0.021 | 0.165 | 0.24 | 0.125 | 0.41 | 0.1 | 0.024 |  |  |  |  | 0.1
CTIF FO5-3B | 92.815 | 3 | 0.28 | 1.08 | 1.39 | 0.024 | 0.215 | 0.258 | 0.21 | 0.43 | 0.075 | 0.053 |  |  |  |  | 0.17
CTIF FO5-4A | 93.081 | 3.29 | 0.235 | 0.74 | 1.3 | 0.027 | 0.172 | 0.305 | 0.12 | 0.41 | 0.145 | 0.044 |  |  |  | 0.003 | 0.109 | 0.019
CTIF FO6-2/A245 | 92.57 | 3.61 | 0.78 | 0.86 | 0.86 | 0.098 | 0.08 | 0.49 | 0.21 | 0.25 | 0.033 | 0.1 |  |  |  |  | 0.059
CTIF FO6-2/A247 | 92.57 | 3.61 | 0.78 | 0.86 | 0.86 | 0.098 | 0.08 | 0.49 | 0.21 | 0.25 | 0.033 | 0.1 |  |  |  |  | 0.059
CTIF FO6-2/B107 | 92.57 | 3.61 | 0.78 | 0.86 | 0.86 | 0.098 | 0.08 | 0.49 | 0.21 | 0.25 | 0.033 | 0.1 |  |  |  |  | 0.059
CTIF FO6-2/B39 | 92.57 | 3.61 | 0.78 | 0.86 | 0.86 | 0.098 | 0.08 | 0.49 | 0.21 | 0.25 | 0.033 | 0.1 |  |  |  |  | 0.059
CTIF FO6A | 92.923 | 3.54 | 0.73 | 0.57 | 0.84 | 0.087 | 0.16 | 0.5 | 0.13 | 0.205 | 0.103 | 0.042 |  |  |  |  | 0.17
CTIF FO7-2/A163 | 93.98 | 2.51 | 0.71 | 0.685 | 0.84 | 0.085 | 0.15 | 0.455 | 0.125 | 0.26 | 0.13 | 0.07
CTIF FO7-2/B133 | 93.98 | 2.51 | 0.71 | 0.685 | 0.84 | 0.085 | 0.15 | 0.455 | 0.125 | 0.26 | 0.13 | 0.07
CTIF FO7-2/B89 | 93.98 | 2.51 | 0.71 | 0.685 | 0.84 | 0.085 | 0.15 | 0.455 | 0.125 | 0.26 | 0.13 | 0.07
CTIF FO8-1/A47 | 94.387 | 3.8 | 0.32 | 1.03 | 0.101 | 0.02 |  | 0.255 | 0.029 |  | 0.01 | 0.048
CTIF FO8-1/B156 | 94.387 | 3.8 | 0.32 | 1.03 | 0.101 | 0.02 |  | 0.255 | 0.029 |  | 0.01 | 0.048
CTIF FO8-1/B49 | 94.387 | 3.8 | 0.32 | 1.03 | 0.101 | 0.02 |  | 0.255 | 0.029 |  | 0.01 | 0.048
CTIF FO9-1/A63 | 93.441 | 2.96 | 0.74 | 1.58 | 0.04 | 0.013 | 0.44 | 0.18 | 0.315 | 0.12 | 0.006 | 0.015 |  |  |  |  | 0.15
CTIF FO9-1/B347 | 93.441 | 2.96 | 0.74 | 1.58 | 0.04 | 0.013 | 0.44 | 0.18 | 0.315 | 0.12 | 0.006 | 0.015 |  |  |  |  | 0.15
CTIF FO9-1/B45 | 93.441 | 2.96 | 0.74 | 1.58 | 0.04 | 0.013 | 0.44 | 0.18 | 0.315 | 0.12 | 0.006 | 0.015 |  |  |  |  | 0.15
CTIF FT2-1 | 93.69 | 3.37 | 0.775 | 1.41 | 0.045 | 0.095 | 0.07 | 0.03 | 0.01 |  | 0.405 | 0.1
CTIF H/60 | 89.806 | 2.21 | 0.85 | 6.8 | 0.25 | 0.084
CTIF L/67 | 69.85 | 2.96 | 2.4 | 2.7 | 0.07 | 0.01 | 14 | 1.95 | 6.06
CTIF NH1 | 89.699 | 3.02 | 0.73 | 1.29 | 0.053 | 0.105 | 0.953 | 0.77 | 1.98 | 1.4
CTIF NH2-1 | 89.707 | 2.6 | 0.675 | 2.02 | 0.06 | 0.058 | 1.71 | 1.18 | 1.01 | 0.98
CTIF NH3 | 89.83 | 3.45 | 0.71 | 0.84 | 0.3 | 0.02 | 2.45 | 1.64 | 0.02 | 0.74
CTIF NH3-1 | 89.7485 | 3.35 | 0.73 | 0.85 | 0.32 | 0.0415 | 2.49 | 1.73 | 0.03 | 0.71
CTIF NH4-1 | 89.2129 | 3.06 | 0.415 | 0.55 | 0.22 | 0.02 | 3.75 | 2.44 | 0.022 | 0.31 |  |  |  |  | 5e-05 | 5e-05
CTIF NH5-1 | 88.75275 | 2.47 | 0.38 | 0.295 | 0.104 | 0.095 | 4.95 | 2.93 | 0.023 | 5e-05 |  |  |  |  | 5e-05 | 5e-05 | [9 empty] | 5e-05 |  |  |  | 5e-05
CTIF NH6-1/B | 80.717 | 2.66 | 0.355 | 2.28 | 0.066 | 0.036 | 7.06 | 6.6 | 0.115 | 0.11 | [8 empty] | 0.0005 |  | 0.0005
CTIF NH7-2 | 80.0215 | 3.23 | 0.91 | 1.23 | 0.035 | 0.012 | 5.55 | 8.9 | 0.11 | [9 empty] | 0.0005 |  | 0.001
CTIF NR1-2S | 69.8085 | 2.57 | 1.54 | 3.02 | 0.19 | 0.0015 | 20.6 | 2 | 0.11 | [16 empty] | 0.16
CTIF NR1A | 69.795 | 2.57 | 1.54 | 3.02 | 0.19 | 0.005 | 20.6 | 2 | 0.11 | [16 empty] | 0.17
CTIF NR2A | 58.488 | 2.25 | 0.53 | 1.43 | 0.062 |  | 36.5 | 0.51 | 0.21 | [16 empty] | 0.02
CTIF NR2S/B5 | 59.976 | 2.29 | 0.485 | 1.575 | 0.099 |  | 35.25 | 0.065 | 0.2 | [16 empty] | 0.06
CTIF NR2S/B6 | 59.976 | 2.29 | 0.485 | 1.575 | 0.099 |  | 35.25 | 0.065 | 0.2 | [16 empty] | 0.06
CTIF NR3A | 65.328 | 2.93 | 0.77 | 2.91 | 0.024 |  | 24.57 | 3.05 | 0.33 | [16 empty] | 0.088
CTIF NR3S/B10 | 68.202 | 3.01 | 0.73 | 3.02 | 0.085 |  | 21.6 | 3.08 | 0.24 | [16 empty] | 0.033
CTIF NR3S/B9 | 68.202 | 3.01 | 0.73 | 3.02 | 0.085 |  | 21.6 | 3.08 | 0.24 | [16 empty] | 0.033
CTIF NR4A | 70.265 | 2.47 | 1.71 | 4.87 | 0.145 |  | 18.3 | 1.5 | 0.63 | [16 empty] | 0.11
CTIF NR4S/B11 | 71.094 | 2.49 | 1.63 | 5.37 | 0.116 |  | 17.05 | 1.55 | 0.55 | [16 empty] | 0.15
CTIF NR5A | 67.206 | 1.69 | 1.22 | 1.97 | 0.035 |  | 27.05 | 0.24 | 0.5 | [16 empty] | 0.089
CTIF NR5S/A15 | 59.467 | 1.81 | 1.15 | 3.03 | 0.048 |  | 33.7 | 0.195 | 0.51 | [16 empty] | 0.09
CTIF NR5S/A16 | 59.467 | 1.81 | 1.15 | 3.03 | 0.048 |  | 33.7 | 0.195 | 0.51 | [16 empty] | 0.09
CTIF NR6A | 62.84 | 1.815 | 0.99 | 2.44 | 0.019 |  | 30.75 | 1.06 | 0.03 | [16 empty] | 0.056
CTIF NR6S/B158 | 62.16 | 1.87 | 0.675 | 2.14 | 0.031 |  | 29.6 | 3.47 | 0.039 | [16 empty] | 0.015
CTIF NR6S/B159 | 62.16 | 1.87 | 0.675 | 2.14 | 0.031 |  | 29.6 | 3.47 | 0.039 | [16 empty] | 0.015
CTIF NR8A | 76.547 | 3.06 | 4.39 | 1.41 | 0.124 |  | 14.2 | 0.191 | 0.071 | [16 empty] | 0.007
CTIF NR8S/A148 | 75.262 | 3.11 | 5.46 | 1.68 | 0.06 |  | 14.2 | 0.127 | 0.062 | [16 empty] | 0.039
CTIF NRCU1/1 | 69.649 | 3.17 | 1.61 | 1.01 | 0.165 | 0.076 | 18.2 | 1.03 | 5.09
CTIF NRCU1/2 | 69.669 | 3.15 | 1.61 | 1.01 | 0.165 | 0.076 | 18.2 | 1.03 | 5.09
CTIF NRCU2 | 69.7821 | 2.5 | 1.078 | 2.07 | 0.113 | 0.049 | 15.85 | 2.05 | 6.5 | [22 empty] | 0.0079
CTIF NRCU3/1 | 69.388 | 1.98 | 0.6 | 3.12 | 0.046 | 0.016 | 13.3 | 3.5 | 8.05
CTIF NRCU3/2 | 69.40785 | 1.96 | 0.6 | 3.12 | 0.046 | 0.016 | 13.3 | 3.5 | 8.05 | 5e-05 | 5e-05 | [6 empty] | 5e-05
CTIF S4 | 91.9165 | 3.0771 | 0.7697 | 2.0005 | 0.1298 | 0.0766 | 0.4942 | 0.211 | 1.2148 | 0.0033 |  | 0.037 | 0.0695
CTIF SIMO1 | 91.5565 | 3 | 0.365 | 3.99 | 0.013 | 0.0015 | 0.065 | 0.036 | 0.035 | 0.752 | 0.018 | 0.018 | [5 empty] | 0.03 | [7 empty] | 0.12
CTIF SIMO2A | 90.09 | 2.84 | 0.335 | 3.85 | 0.026 | 0.001 | 0.061 | 0.038 | 0.036 | 1.04 | 0.017 | 0.016 | 1.53 |  |  |  |  | 0.03 | [7 empty] | 0.09
CTIF SIMO2B | 90.086 | 2.84 | 0.335 | 3.85 | 0.026 | 0.001 | 0.061 | 0.038 | 0.036 | 1.04 | 0.017 | 0.016 | 1.53 |  |  |  |  | 0.03 | [7 empty] | 0.094
CTIF SIMO2C | 90.092 | 2.84 | 0.335 | 3.85 | 0.026 | 0.001 | 0.061 | 0.038 | 0.036 | 1.04 | 0.017 | 0.016 | 1.53 |  |  |  |  | 0.03 | [7 empty] | 0.088
CTIF T11 | 91.9485 | 3.0605 | 0.7583 | 1.9644 | 0.124 | 0.0777 | 0.4967 | 0.202 | 1.258 | 0.0033 |  | 0.0359 | 0.0707
CTIF T12 | 91.8745 | 3.0921 | 0.7663 | 2.0153 | 0.1232 | 0.0782 | 0.4976 | 0.2038 | 1.238 | 0.0032 |  | 0.0359 | 0.0719
CTIF T9 | 91.8938 | 3.0589 | 0.7735 | 2.0215 | 0.1261 | 0.0798 | 0.496 | 0.206 | 1.2319 | 0.0033 |  | 0.0372 | 0.072
CZ SP3B | 75.739 | 0.27 | 0.29 | 0.72 | 0.023 | 0.008 | 5.65 | 15.1 | 0.62 | 0.24 | 0.1 | 0.13 | 0.08 |  | 0.12 |  | 0.01 | 0.02 |  | 0.88
CZ SP3C | 73.842 | 0.3 | 0.43 | 0.84 | 0.026 | 0.011 | 5.31 | 16.42 | 0.185 | 0.26 | 0.19 | 0.17 | 0.095 | 0.04 | 0.12 | 0.03 | 0.02 | 0.041 |  | 1.67
CZ SP3D | 73.015 | 0.171 | 0.34 | 0.71 | 0.021 | 0.015 | 5.36 | 16.44 | 0.73 | 0.25 | 0.11 | 0.088 | 0.037 | 0.04 | 0.12 | 0.03 | 0.04 | 0.033 |  | 2.45
DDS 22699 | 98.7956 | 0.0886 | 0.4972 | 0.145 | 0.0188 | 0.009 | 0.085 | 0.05 | 0.221 | 0.0133 | 0.0011 | 0.0007 | 0.003 | 0.0008 |  | 0.0123 | 0.0112 |  | 0.0042 | 0.0001 | 0.0028 |  | 0.0008 |  | 0.0021 |  |  |  | 0.0286 |  |  | 0.0088
DDS 22768 | 98.7387 | 0.0791 | 0.4831 | 0.1591 | 0.0176 | 0.0162 | 0.077 | 0.0849 | 0.2341 | 0.0101 | 0.0027 | 0.0008 | 0.003 | 0.0009 |  | 0.0111 | 0.0123 |  | 0.0051 | 0.0001 | 0.0026 |  | 0.0008 |  | 0.0026 |  |  |  | 0.053 |  |  | 0.0051
DDS 23656 | 98.0902 | 0.1073 | 0.9459 | 0.2639 | 0.0118 | 0.0064 | 0.0887 | 0.0611 | 0.2622 | 0.0118 | 0.0018 | 0.001 | 0.0269 | 0.0012 |  | 0.0109 | 0.0128 |  | 0.0126 | 0.0002 | 0.0034 |  | 0.0013 |  | 0.0016 |  |  |  | 0.069 |  |  | 0.008
DDS 23722 | 98.2019 | 0.1063 | 0.8771 | 0.2434 | 0.0165 | 0.0109 | 0.097 | 0.0905 | 0.2596 | 0.0145 | 0.0001 | 0.001 | 0.0265 | 0.001 |  | 0.0117 | 0.0135 |  | 0.0012 | 0.0002 | 0.0035 |  | 0.0011 |  | 0.0012 |  |  |  | 0.0133 |  |  | 0.008
DDS 24168 | 98.0961 | 0.1442 | 0.9326 | 0.2431 | 0.0174 | 0.0068 | 0.0929 | 0.1204 | 0.2621 | 0.0129 | 0.0039 | 0.0014 | 0.0256 | 0.001 |  | 0.0113 | 0.0132 |  |  | 0.0003 | 0.0046 |  | 0.0011 |  | 0.0013 |  |  |  | 0.0014 |  |  | 0.0064
DDS 24169 | 98.0758 | 0.1507 | 0.9511 | 0.236 | 0.017 | 0.01 | 0.0922 | 0.1258 | 0.2548 | 0.013 | 0.0022 | 0.0013 | 0.0284 | 0.0008 |  | 0.0112 | 0.0124 |  |  | 0.0002 | 0.0032 |  | 0.0015 |  | 0.001 |  |  |  | 0.003 |  |  | 0.0084
DDS 24172 | 98.0976 | 0.1386 | 0.9539 | 0.2343 | 0.0132 | 0.0092 | 0.0857 | 0.0997 | 0.2828 | 0.0115 | 0.0018 | 0.0014 | 0.0291 | 0.0009 |  | 0.011 | 0.0129 |  |  | 0.0002 | 0.0028 |  | 0.0012 |  | 0.0009 |  |  |  | 0.0034 |  |  | 0.0079
DDS 24216 | 98.3977 | 0.0899 | 0.7231 | 0.2408 | 0.0216 | 0.0164 | 0.0812 | 0.0917 | 0.2523 | 0.0129 | 0.0027 | 0.0011 | 0.0222 | 0.0012 |  | 0.0115 | 0.0119 |  | 0.0005 | 0.0002 | 0.0039 |  | 0.0012 |  | 0.001 |  |  |  | 0.0077 |  |  | 0.0073
DDS RUND | 97.327 | 0.1356 | 1.3296 | 0.3855 | 0.0125 | 0.0221 | 0.1128 | 0.0622 | 0.4769 | 0.0121 | 0.0008 | 0.0011 | 0.0546 | 0.0017 |  | 0.0264 | 0.0234 |  |  | 0.0002 | 0.0065 |  | 0.0017 |  | 0.0001 |  |  |  | 0.001 |  |  | 0.0062
DIEHL 1773 | 96.7956 | 0.42 | 0.72 | 0.52 | 0.015 | 0.008 | 0.17 | 0.9 | 0.09 | 0.21 | 0.005 | 0.002 | 0.06 | 0.002 | 0.01 | 0.01 | 0.015 | 0.012 | 0.002 |  | 0.002 | 0.004 | 0.001 | 0.001 | 0.0006 | 0.0003 | 0.0001 | 0.0017 | 0.0015 | 0.005 |  | 0.01 | 0.0062
DIEHL 1774 | 96.8277 | 0.41 | 0.72 | 0.5 | 0.015 | 0.009 | 0.17 | 0.89 | 0.09 | 0.21 | 0.005 | 0.002 | 0.065 | 0.002 | 0.009 | 0.01 | 0.015 | 0.012 | 0.002 | 0.0001 | 0.002 | 0.005 | 0.001 | 0.0005 | 0.0015 | 0.0003 |  | 0.0015 | 0.001 | 0.004 |  | 0.0093 | 0.0101
DIVERS NN1 | 98.716 | 0.37 | 0.51 | 0.18 | 0.008 | 0.012 | 0.03 | 0.1 | 0.04 | 0.005 | 0.01 | [5 empty] | 0.005 | 0.014
DIVERS NN21 | 94.071 | 0.4 | 0.69 | 1.88 | 0.01 | 0.006 | 1.35 | 0.82 | 0.12 | 0.44 | 0.1 |  | 0.045 |  | 0.022 | 0.012 | 0.014 | 0.02
DIVERS NN22 | 94.622 | 1 | 1.05 | 0.3 | 0.012 | 0.013 | 0.15 | 1.2 | 0.11 | 0.11 | 0.02 |  | 0.021 |  | 1.36 |  | 0.01 | 0.022
DIVERS NN25 | 99.302 | 0.055 | 0.36 |  | 0.055 | 0.05 | 0.05 | 0.03 | 0.025 | 0.007 |  |  | 0.005 |  |  | 0.041 | 0.003 | 0.017
DIVERS NN26 | 98.178 | 0.63 | 0.73 | 0.3 | 0.012 | 0.033 | 0.023 | 0.022 | 0.03 | 0.006 |  |  | 0.009 |  |  | 0.012 | 0.002 | 0.013
DIVERS NN28 | 99.08 | 0.105 | 0.35 | 0.18 | 0.006 | 0.014 | 0.05 | 0.08 | 0.065 | 0.013 |  |  | 0.028 |  |  | 0.013 | 0.006 | 0.01
DIVERS NN29 | 96.636 | 0.52 | 0.92 | 0.27 | 0.013 | 0.028 | 0.105 | 1.03 | 0.21 | 0.05 | 0.125 |  | 0.037 |  |  | 0.022 | 0.018 | 0.016
DIVERS NN3 | 98.698 | 0.1 | 0.46 | 0.21 | 0.008 | 0.027 | 0.12 | 0.11 | 0.17 | 0.045 |  |  | 0.005 |  |  | 0.016 | 0.014 | 0.017
DIVERS NN4 | 97.717 | 0.57 | 0.71 | 0.31 | 0.028 | 0.022 | 0.11 | 0.14 | 0.25 | 0.025 | 0.002 |  |  |  | 0.012 | 0.023 | 0.02 | 0.017 | 0.044
DIVERS NN5 | 98.169 | 0.46 | 0.61 | 0.28 | 0.008 | 0.027 | 0.08 | 0.12 | 0.15 | 0.03 |  |  | 0.04 |  |  |  | 0.012 | 0.014
DIVERS TE/1 | 99.632 | 0.06 |  |  |  | 0.276 | [21 empty] | 0.032
DIVERS TE/2 | 99.524 | 0.078 |  |  |  | 0.348 | [21 empty] | 0.05
DL B1 | 98.854 | 0.01 | 0.003 | 0.03 |  | 0.001 | 0.01 | 0.01 |  | 0.001 |  |  | 0.02 |  | 0.01 |  |  |  |  | 1.05 |  |  |  |  | 0.001
DL CA1 | 96.45 | 0.01 | 0.2 | 2.7 |  | 0.005 | 0.04 | 0.26 |  | 0.004 |  |  | 0.28 |  | 0.03 |  |  |  |  | 0.001 |  |  |  |  | 0.02
DL S1 | 98.7675 | 0.002 | 0.353 | 0.005 | 0.003 | 0.85 |  |  | 0.001 | 0.0008 |  | 0.0012 | 0.0015 |  | 0.015
DL SB1 | 99.2542 | 0.001 | 0.0002 | 0.0002 | 0.0004 | 0.002 | 0.0005 | 0.002 | 0.002 | 0.001 |  |  | 0.0005 |  | 0.294 | [5 empty] | 0.44 | [10 empty] | 0.002
DL W1 | 71.642 | 0.012 | 0.004 | 0.113 | 0.002 | 0.013 | 0.001 | 0.067 | 0.0005 | 0.028 | 0.015 |  | 0.01 | 0.015 | 27.9 | 0.007 | 0.004 | 0.012 | 0.002 | 0.0005 | 0.148 | [10 empty] | 0.004
DL ZN1 | 99.248 | 0.01 | 0.01 | 0.01 |  | 0.01 | 0.16 | 0.39 |  | 0.01 |  |  | 0.1 |  | 0.02 | [13 empty] | 0.032
DSZU C01 | 98.9674 | 0.004 | 0.049 | 0.014 | 0.002 | 0.002 | 0.53 | 0.04 | 0.008 | 0.124 | 0.003 | 0.002 | 0.004 | 0.001 | 0.026 | 0.002 | 0.0008 | 0.217 | 0.003 | 0.0004 |  |  | 0.0004
DSZU C010 | 85.5595 | 1.2 | 12.25 | 0.49 | 0.082 | 0.0035 | 0.108 | 0.187 | 0.12
DSZU C011 | 82.5567 | 0.44 | 16.09 | 0.41 | 0.031 | 0.0093 | 0.058 | 0.3 | 0.105
DSZU C012 | 78.0118 | 0.39 | 20.9 | 0.31 | 0.021 | 0.0072 | 0.103 | 0.17 | 0.087
DSZU C013 | 68.545 | 0.89 | 29.8 | 0.29 | 0.025 | 0.002 | 0.2 | 0.14 | 0.108
DSZU C040 | 99.82578 | 0.015 | 0.011 | 0.061 | 0.0027 | 0.0029 | 0.006 | 0.009 | 0.009 | 0.001 | 0.001 | 0.001 | 0.041 | 0.0004 | 0.002 | 2e-05 | 0.0001 | 0.001 |  | 0.0004 |  |  |  |  | 0.0026 | [6 empty] | 0.0071
DSZU C076 | 62.411 | 0.69 | 0.18 | 0.58 | 0.024 | 0.022 | 0.213 | 5.75 | 0.12 | 4.29 | 2.03 |  |  |  | 9.81 |  |  | 13.88
DSZU C101 | 71.83 | 0.024 | 0.198 | 0.32 | 0.013 | 0.006 | 0.34 | 21.77 | 0.055 | 0.026 | 0.023 | 0.31 | 5.06 | 0.011 | 0.011 | [7 empty] | 0.003
DSZU C102 | 68.396 | 0.038 | 0.265 | 1.27 | 0.025 | 0.006 | 0.19 | 24.41 | 0.031 | 0.022 | 0.089 | 0.25 | 4.98 | 0.005 | 0.02 | [7 empty] | 0.003
DSZU C103 | 66.335 | 0.064 | 0.287 | 0.34 | 0.027 | 0.006 | 0.21 | 27.04 | 0.066 | 0.013 | 0.035 | 0.29 | 5.28 | 0.002 | 0.004 | [7 empty] | 0.001
DSZU C104 | 59.246 | 0.055 | 0.838 | 0.78 | 0.035 | 0.019 | 0.51 | 29.77 | 0.199 | 0.18 | 0.22 | 0.76 | 6.58 | 0.52 | 0.008 | [7 empty] | 0.28
DSZU C51 | 81.291 | 0.16 | 0.4 | 0.25 | 0.019 |  | 1.67 | 10.8 |  | 0.68 | 0.15 |  |  | 0.1 | 0.32 |  |  | 4.07 | [13 empty] | 0.09
DSZU C52 | 81.182 | 0.17 | 0.24 | 0.12 | 0.018 |  | 1.68 | 11 |  | 1.08 | 0.1 |  |  | 0.15 | 0.91 |  |  | 3.35
DSZU C53 | 74.364 | 0.26 | 0.82 | 0.29 | 0.036 |  | 1.47 | 14.8 |  | 1.71 | 0.33 |  |  | 0.13 | 0.59 |  |  | 5.2
DSZU C54 | 69.994 | 0.06 | 0.6 | 0.56 | 0.036 |  | 1.88 | 18.5 |  | 1.47 | 0.47 |  |  | 0.4 | 0.71 |  |  | 5.19 | [13 empty] | 0.13
DSZU C55 | 72.308 | 0.19 | 0.73 | 0.68 | 0.042 |  | 2.24 | 14.9 |  | 1.32 | 0.29 |  |  | 0.27 | 1.17 |  |  | 5.75 | [13 empty] | 0.11
DSZU C60 | 81.454 | 0.058 | 0.5 | 0.35 | 0.002 | 0.006 | 0.51 | 11.9 | 0.01 | 0.37 | 0.41 | 2.7 | 0.11 |  | 0.2 |  |  |  |  | 1.42
DSZU C61 | 76.709 | 0.073 | 0.38 | 0.41 | 0.003 | 0.005 | 0.95 | 17.8 | 0.09 | 0.24 | 0.19 | 0.75 | 0.04 |  | 0.22 |  |  |  |  | 2.14
DSZU C62 | 78.211 | 0.065 | 0.31 | 0.32 | 0.01 | 0.024 | 0.84 | 14.4 | 0.24 | 0.16 | 0.18 | 3.36 | 0.59 |  | 0.14 |  |  |  |  | 1.15
DSZU C63 | 84.9 | 0.07 | 0.27 | 0.3 | 0.014 | 0.006 | 0.48 | 11.3 | 0.39 | 0.09 | 0.08 | 0.7 | 0.25 |  | 0.1 |  |  |  |  | 1.05
DSZU LG51 | 86.773 | 0.98 | 8.9 | 0.09 | 0.024 | 0.016 | 1.37 | 0.97 | 0.53 | 0.157 | 0.151 |  | 0.004 | 0.011 | [5 empty] | 0.001 | [11 empty] | 0.023
DSZU LG52 | 85.7664 | 1.33 | 11.2 | 0.11 | 0.034 | 0.012 | 0.36 | 0.62 | 0.31 | 0.096 | 0.121 |  | 0.003 | 0.023 | [5 empty] | 0.0016 | [11 empty] | 0.013
DSZU LG53 | 85.038 | 1.15 | 12.9 | 0.35 | 0.087 | 0.0056 | 0.121 | 0.197 | 0.1 | 0.01 | 0.0104 |  | 0.007 | 0.01 | [5 empty] | 0.001 | [11 empty] | 0.013
DSZU LG54 | 82.1055 | 0.78 | 13.1 | 0.292 | 0.051 | 0.0061 | 3.15 | 0.32 | 0.109 | 0.018 | 0.0211 |  | 0.006 | 0.02 | [5 empty] | 0.0013 | [11 empty] | 0.02
DSZU LG55 | 77.8463 | 0.88 | 16.9 | 0.54 | 0.069 | 0.01 | 0.66 | 1.65 | 0.69 | 0.3 | 0.326 |  | 0.004 | 0.1 | [5 empty] | 0.0037 | [11 empty] | 0.021
EURO 035-2 | 98.09659 | 1.277 | 0.305 | 0.216 | 0.0038 | 0.0111 | 0.019 | 0.0104 | 0.0085 | 0.0056 |  | 0.003 | 0.0193 |  |  | 0.0017 | [15 empty] | 0.023 |  |  |  |  | 1e-05 | [9 empty] | 0.0177
EURO 059-2 | 98.53945 | 0.721 | 0.495 | 0.188 | 0.0046 | 0.0084 | 0.0198 | 0.009 | 0.0074 | 0.0018 |  |  | 0.00045 | [18 empty] | 0.0051 | [14 empty] | 0.0002
EURO 086-1 | 97.8698 | 0.297 | 0.879 | 0.206 | 0.0238 | 0.0371 | 0.168 | 0.15 | 0.32 | [6 empty] | 0.023 | 0.0263
EURO 090-1 | 98.0336 | 1.05 | 0.226 | 0.281 | 0.013 | 0.0095 | 0.053 | 0.121 |  | 0.0089 | 0.204
EURO 096-1 | 98.0942 | 0.113 | 1.35 | 0.263 | 0.019 | 0.0009 | 0.02 | 0.019 | 0.022 | 0.003 | 0.0036 |  | 0.0436 | 0.0292 |  | 0.005 | 0.005 | 0.006 | 0.0004 |  | 0.001 |  |  |  | 0.0021 | [21 empty] | 0.0401
EURO 097-1 | 99.93754 | 0.00025 | 0.0064 | 0.0014 | 0.0016 | 0.0022 | 0.0025 | 0.0016 | 0.002 | 0.001 | 0.0001 | 0.0001 | 0.0003 | 0.0001 | 0.0001 | 0.0051 | 0.0007 | 0.0037 | 0.0001 | 0.0003 | 0.0008 | 0.0001 | 0.0001 | 0.0001 | 1e-05 | 0.0001 | 0.0001 | 0.0001 | 0.0001 | 0.0001 | 0.0001 | 0.0007 | 0.03 | 0.0001 | 0.0001 | [6 empty] | 0.0001 | 0.0001 |  |  | 0.0001
EURO 097-2 | 99.88682 | 0.001 | 0.012 | 0.00285 | 0.00538 | 0.00181 | 0.0241 | 0.0213 | 0.00793 | 0.0037 | 0.00011 | 0.0008 | 0.0008 | 0.0013 | 0.00386 | 0.00281 | 0.00043 | 0.0139 |  | 0.00012 | 0.00012 | 0.00015 |  |  |  |  | 0.0001 | 0.0001 | 0.00014 |  |  | 0.00294 | 0.0045 | 0.0001 |  |  | 0.0001 | 0.0003 | 0.00043 | [7 empty] | 0.0004
EURO 098-1 | 99.99176 | 0.00051 | 8e-05 | 0.00048 | 6e-05 | 0.00031 |  | 0.00571 |  | 0.00085 | [21 empty] | 0.00024
EURO 179-2 | 94.83122 | 0.598 | 0.539 | 0.579 | 0.0267 | 0.0006 | 0.078 | 1.08 | 0.111 | 0.07 | 0.188 | 0.0014 |  | 0.00144 | 1.87 |  |  | 0.0153 | 0.00013 |  | 0.00175 |  |  | 2e-05 |  |  |  | 0.0001 | 0.00023 |  |  | 0.0068 |  |  |  |  | 2e-05 | 0.00129
EURO 186-1 | 95.9914 | 0.6104 | 0.87 | 1.719 | 0.0223 | 0.0354 | 0.19 | 0.218 | 0.281 | 0.0482 |  |  | 0.0143
EURO 187-1 | 96.8045 | 0.195 | 1.354 | 0.026 | 0.014 | 0.025 | 0.096 | 1.186 | 0.161 | 0.035 |  |  | 0.046 |  |  | 0.018 | 0.011 | 0.014 |  | 0.0005 | [11 empty] | 0.014
EURO 187-2 | 96.71802 | 0.2038 | 1.257 | 0.2111 | 0.0066 | 0.03 | 0.1755 | 1.132 | 0.1288 | 0.0623 | 0.0122 |  | 0.0223 |  |  | 0.0057 | 0.0237 |  |  | 0.00048 | [11 empty] | 0.0105
EURO 190-1 | 94.3204 | 0.395 | 1.28 | 0.278 | 0.0112 | 0.0044 | 0.934 | 2.18 | 0.125 | 0.41 | [6 empty] | 0.018 | 0.034 | [13 empty] | 0.01
EURO 191-1 | 96.343 | 0.013 | 0.025 | 3.14 | 0.011 | 0.0017 | 0.018 | 0.025 | 0.008 | 0.0021 |  | 0.009 | 0.397 |  |  | 0.0031 | [7 empty] | 0.0005 | [7 empty] | 0.0026 | 0.001
EURO 191-2 | 95.51615 | 0.0043 | 0.1334 | 3.267 | 0.0087 | 0.0029 | 0.0224 | 0.0314 | 0.0165 | 0.002 |  | 0.0024 | 0.985 |  |  | 0.0018 | 0.005 | [14 empty] | 0.00105
EURO 192-1 | 96.79084 | 0.1875 | 1.377 | 0.219 | 0.0029 | 0.001 | 0.755 | 0.0717 | 0.0453 | 0.4824 | 0.003 | 0.0009 | 0.0308 | 0.0027 | 0.003 | 0.003 | 0.003 | 0.0055 | 0.0004 | 0.00016 | 0.0008 |  | 0.0012 |  | 0.0007 |  |  |  | 0.0003 | 0.0001 |  | 0.0118 | [14 empty] | 0.0285
EURO 193-1 | 96.0991 | 0.139 | 0.972 | 0.404 | 0.0063 | 0.0086 | 1.178 | 0.182 | 0.598 | 0.347 | 0.0019 | 0.0013 | 0.0257 | 0.0232 |  | 0.0062 |  | 0.0073 | 0.0002 | 0.0002
EURO 195-1 | 95.1486 | 0.756 | 0.571 | 0.466 | 0.016 | 0.0121 | 0.327 | 1.57 | 0.036 | 0.768 | 0.312 | [7 empty] | 0.001 | [5 empty] | 0.0017 |  |  |  | 0.0046 |  |  | 0.01
EURO 270-1 | 65.4911 | 0.0742 | 0.54 | 1.517 | 0.0196 | 0.0007 | 10.86 | 20.88 | 0.1076 | 0.2099 | 0.0256 | [6 empty] | 0.0685 | [11 empty] | 0.0487 | 0.0154 | 0.1417
EURO 284-3 | 68.07645 | 0.0025 | 0.0615 | 0.0442 | 0.0049 | 0.0066 | 12.09 | 17.37 | 0.0105 | 2.236 | 0.005 | 0.005 | 0.002 | 0.0005 | 0.0039 | 0.00131 | 0.00074 | 0.0366 |  | 0.0002 |  |  | 0.0003 | [8 empty] | 0.0418
EURO 287-1 | 67.4396 | 0.016 | 1.48 | 0.569 | 0.027 | 0.0014 | 10.35 | 18.61 | 0.203 | 0.247 | [7 empty] | 0.148 |  | 0.89 | [11 empty] | 0.019
EURO 288-1 | 84.0672 | 2.08 | 0.292 | 0.26 | 0.024 | 0.0012 | 0.298 | 12 | 0.06 | 0.103 | 0.055 | 0.02 | 0.012 |  | 0.6823 | 0.0065 | 0.0043 | 0.018 |  |  | 0.0014 | [10 empty] | 0.0151
EURO 289-1 | 55.2837 | 0.0489 | 1.016 | 0.531 | 0.0114 | 0.0027 | 24.68 | 14.63 |  | 1.102 | 0.26 | 2.01 | 0.199 |  | 0.037 | 0.0056 | 0.111 | 0.065 | 0.0008 | 0.0044 | 0.0013 | [8 empty] | 0.0002
EURO 290-1 | 75.9885 | 0.911 | 0.244 | 0.072 | 0.016 | 0.016 | 0.329 | 4.18 | 0.081 | 4.83 | 1.91 |  |  |  | 6.27 |  |  | 5.12 | [13 empty] | 0.0325
EURO 291-1 | 77.1024 | 0.903 | 0.808 | 0.907 | 0.0168 | 0.0087 | 0.563 | 17.1 | 0.0711 | 2.1 | 0.388 |  | 0.003 | 0.0057 |  |  |  | 0.0233
EURO 292-1 | 78.99 | 0.0367 | 1.744 | 0.402 | 0.0175 | 0.0055 | 0.0464 | 18 | 0.0391 | 0.0464 |  |  | 0.002 | 0.571 |  | 0.008 |  | 0.0255 |  | 0.0003 |  | 0.001 |  |  | 0.0006 | [6 empty] | 0.064
EURO 294-1 | 61.75669 | 0.0657 | 18.68 | 0.283 | 0.0271 | 0.00031 | 0.429 | 17.98 | 0.0242 | 0.0861 | 0.0694 |  |  |  |  | 0.0037 |  | 0.0288 | [13 empty] | 0.566
EURO 295-1 | 48.2497 | 0.0166 | 1.7584 | 0.4175 | 0.0167 | 0.0003 | 24.3969 | 19.505 | 1.4814 | 3.996 | 0.0456 |  |  |  |  | 0.0041 | 0.0025 | 0.045 |  | 0.0018 | 0.0007 |  |  |  |  | 0.0003 | [5 empty] | 0.0615
EURO 297-1 | 66.2324 | 0.0223 | 0.897 | 0.344 | 0.0135 | 0.0101 | 12.33 | 18.37 | 0.204 | 0.29 | 0.0535 | 0.0072 | 0.0195 |  |  | 0.004 |  | 0.0413 |  | 1.146 | [11 empty] | 0.0152
EURO 299-1 | 71.13718 | 0.0154 | 0.2678 | 0.299 | 0.0152 | 0.00022 | 0.172 | 22.32 | 0.0382 | 0.0186 | 0.0329 | 0.1289 | 5.333 |  |  | 0.0054 |  | 0.0187 |  | 0.0002 |  |  | 0.1775 | [8 empty] | 0.0198
FE RE12
FEURS CR/1 | 90.4203 | 0.64 | 5.885 | 0.6625 | 0.0433 | 0.0055 | 0.4617 | 0.6067 |  | 1.265 |  |  | 0.01
FEURS CR/2 | 84.2962 | 0.7888 | 10.2375 | 1.06 | 0.041 | 0.004 | 0.545 | 1.7475 |  | 1.27 |  |  | 0.01
FEURS CR/3 | 79.7804 | 1.145 | 16.71 | 1.1875 | 0.0393 | 0.005 | 0.085 | 0.9533 |  | 0.0675 |  |  | 0.027
FEURS CR/4 | 83.4142 | 1.385 | 12.5275 | 0.0753 | 0.0385 | 0.006 | 0.0835 | 1.725 |  | 0.735 |  |  | 0.01
FEURS CR/5 | 85.8952 | 1.43 | 10.3167 | 0.4333 | 0.0545 | 0.005 | 0.095 | 0.2233 |  | 1.53 |  |  | 0.017
FEURS CR/6 | 84.5245 | 0.9253 | 12.72 | 1.0967 | 0.0275 |  | 0.565 | 0.105 |  | 0.02 |  |  | 0.016
FEURS MN/1 | 79.2616 | 1.2917 | 16.82 | 0.57 | 0.0477 | 0.006 | 0.059 | 1.0725 |  | 0.8375 |  |  | 0.034
FX N392-NI | 29.41 | 0.0278 | 0.7858 | 1.297 | 0.0141 | 0.0131 | 41.0364 | 21.62 | 2.038 | 2.694 |  | 0.0147 | 0.0006 | 0.9636 |  |  |  | 0.0576 | 0.011 | [6 empty] | 0.0163
GSZU C22 | 83.884 | 0.4 | 0.1 | 0.2 | 0.02 |  | 1.5 | 13 | 0.5 | 0.1 | 0.03 |  |  |  |  | 0.051 | 0.051 |  | 0.023 | 0.03 | 0.05 |  |  |  | 0.002 |  |  |  | 0.019 |  |  | 0.04
GSZU C25 | 83.362 | 0.3 | 0.1 | 0.3 | 0.02 |  | 1.6 | 13 | 0.7 | 0.1 | 0.03 |  |  |  |  | 0.093 | 0.095 |  | 0.038 | 0.03 | 0.094 |  |  |  | 0.004 |  |  |  | 0.034 |  |  | 0.1
GSZU C35 | 69.167 | 0.1 | 1.1 | 0.3 | 0.03 |  | 11 | 16 | 0.5 | 1.4 |  | 0.05 |  |  |  | 0.064 | 0.064 |  | 0.086 | 0.002 | 0.058 |  |  |  | 0.001 |  |  |  | 0.058 |  |  | 0.02
IABV 11-5 | 82.6025 | 2.051 | 0.433 | 1.094 | 0.0244 | 0.0298 | 1.024 | 10.342 | 0.144 | 2.223 | 0.02 |  | 0.0123
IABV 12-1 | 79.9283 | 2.625 | 0.999 | 1.631 | 0.0279 | 0.0334 | 1.987 | 8.636 | 0.162 | 3.958 |  |  | 0.0124
IABV 13-1 | 80.5578 | 1.487 | 0.379 | 0.641 | 0.0232 | 0.0229 | 0.634 | 14.44 | 0.0996 | 1.668 | 0.0425 |  | 0.005
IABV 14-2 | 82.6484 | 2.454 | 0.661 | 1.635 | 0.0265 | 0.0242 | 1.803 | 7.274 | 0.109 | 3.34 | 0.02 |  | 0.0049
IABV 15-4 | 85.7908 | 2.178 | 0.309 | 1.196 | 0.0316 | 0.0247 | 1.655 | 6.47 | 0.0325 | 2.307 |  |  | 0.0054
IARM 100A | 32.1625 | 0.11 | 1 | 0.45 | 0.012 | 0.001 | 20.17 | 21.82 | 0.09 | 2.87 | 0.04 | 0.023 | 0.29 | 0.11 | 2.42 |  |  | 17.66 |  | 0.0015 |  | 0.59 | 0.02 | [8 empty] | 0.16
IARM 100B | 30.06 | 0.1 | 1.07 | 0.4 | 0.01 | 0.0006 | 21.16 | 22.32 | 0.049 | 3.13 | 0.043 | 0.005 | 0.31 | 0.13 | 2.48 | 0.0016 | 0.003 | 18.03 | 0.001 | 0.0015 | 0.0005 | 0.55 | 0.011 | 0.0002 | [7 empty] | 0.132 | 0.0016
IARM 100C | 31.1333 | 0.104 | 0.97 | 0.441 | 0.013 | 0.0005 | 20.5 | 21.9 | 0.105 | 3.06 | 0.039 | 0.013 | 0.35 | 0.172 | 2.49 |  | 0.003 | 17.9 |  | 0.002 |  | 0.67 | 0.006 | 0.0002 |  | 0.001 | [5 empty] | 0.126 | 0.001
IARM 10A | 85.171 | 0.12 | 0.8 | 0.53 | 0.024 | 0.37 | 0.4 | 12.18 | 0.13 | 0.12 | 0.04 | 0.002 | 0.002 | 0.001 | 0.013 |  | 0.008 | 0.03 | 0.001 | [12 empty] | 0.037 | 0.021
IARM 10B | 84.953 | 0.133 | 0.7111 | 0.47 | 0.0154 | 0.3547 | 0.1194 | 13.0511 | 0.0319 | 0.0112 | 0.0643 | 0.0017 | 0.0025 | 0.0039 | 0.0056 |  | 0.004 | 0.0181 |  | 0.0035 | [11 empty] | 0.034 | 0.0116
IARM 11A | 81.668 | 0.042 | 0.4 | 0.51 | 0.021 | 0.003 | 0.22 | 16.8 | 0.13 | 0.02 | 0.04 | 0.006 | 0.02 | 0.015 | 0.01 |  | 0.009 | 0.02 | 0.002 | [12 empty] | 0.045 | 0.019
IARM 11B | 80.67009 | 0.0772 | 0.4978 | 0.5919 | 0.0189 | 0.0091 | 0.2577 | 17.5923 | 0.0507 | 0.0301 | 0.0546 | 1e-05 | 0.003 | 0.0067 | 0.0114 |  | 0.01 | 0.0232 | [13 empty] | 0.0826 | 0.0127
IARM 11D | 80.4036 | 0.07 | 0.4 | 0.83 | 0.023 | 0.004 | 0.6 | 17.35 | 0.085 | 0.075 | 0.052 | 0.003 | 0.015 | 0.009 | 0.008 | 0.005 | 0.006 | 0.024 | 0.0005 | 0.0006 |  | 0.003 | 0.001 |  | 0.002 | 0.0003 | 0.001 |  | 0.004 |  |  | 0.021 | 0.004
IARM 12A | 80.121 | 0.14 | 0.61 | 0.37 | 0.024 | 0.006 | 2.27 | 16.03 | 0.1 | 0.07 | 0.07 | 0.004 | 0.005 | 0.04 | 0.024 |  | 0.007 | 0.03 | 0.002 | [12 empty] | 0.057 | 0.02
IARM 13A | 80.022 | 1.09 | 0.39 | 0.41 | 0.02 | 0.001 | 0.22 | 17.07 | 0.09 | 0.52 | 0.04 | 0.004 | 0.005 | 0.01 |  |  | 0.015 | 0.02 | [13 empty] | 0.038 | 0.035
IARM 13B | 80.3106 | 1.02 | 0.3923 | 0.7188 | 0.0147 | 0.0006 | 0.1444 | 16.7844 | 0.0305 | 0.4752 | 0.0409 | 0.0022 | 0.0035 | 0.0032 | 0.0033 |  | 0.0037 | 0.0159 |  | 0.0015 | [11 empty] | 0.029 | 0.0053
IARM 14A | 74.4605 | 0.089 | 0.46 | 0.37 | 0.023 | 0.004 | 0.31 | 23.84 | 0.06 | 0.05 | 0.045 | 0.01 | 0.01 | 0.01 | 0.014 |  | 0.013 | 0.038 | 0.0025 | [12 empty] | 0.17 | 0.021
IARM 14B | 74.7387 | 0.0158 | 0.426 | 0.507 | 0.0218 | 0.0015 | 0.293 | 23.602 | 0.0709 | 0.095 | 0.1092 | 0.0024 | 0.0043 | 0.0056 | 0.0109 | 0.003 | 0.0048 | 0.0304 | 0.0004 | 0.0004 |  | 0.0008 | 0.0028 |  | 0.0011 | 0.0005 | 0.0001 | 0.0001 |  |  |  | 0.0431 | 0.0054 | 0.003
IARM 152A | 72.4949 | 0.0754 | 0.825 | 0.3925 | 0.0263 | 0.001 | 7.2122 | 16.37 | 0.4025 | 0.4371 | 0.1233 | 0.0771 | 1.18 | 0.1793 | 0.0508 |  | 0.0076 | 0.1081 | 0.0016 | 0.0005 |  |  | 0.005 | [8 empty] | 0.0277 | 0.0021
IARM 155A | 95.0125 | 0.2 | 0.54 | 0.28 | 0.009 | 0.024 | 3.34 | 0.13 | 0.12 | 0.25 | 0.001 | 0.002 | 0.03 | 0.003 | 0.01 | 0.004 | 0.006 | 0.01 | 0.01 | 0.0003 |  |  | 0.005 |  | 0.002 | [6 empty] | 0.0096 | 0.0016
IARM 156A | 94.3288 | 0.11 | 0.52 | 0.26 | 0.017 | 0.016 | 2.97 | 1.3 | 0.17 | 0.12 | 0.006 | 0.002 | 0.037 | 0.003 | 0.076 | 0.006 | 0.009 | 0.031 | 0.002 | 0.0003 |  |  | 0.005 |  | 0.0005 | [6 empty] | 0.0088 | 0.0016
IARM 157A | 48.04038 | 0.0233 | 0.3475 | 0.389 | 0.0139 | 0.0012 | 23.8176 | 20.7009 | 0.1377 | 6.175 | 0.0443 | 0.004 | 0.0208 | 0.019 | 0.0229 |  | 1e-05 | 0.0453 | 1e-05 | [12 empty] | 0.1972
IARM 157C | 47.5751 | 0.0183 | 0.41 | 0.32 | 0.018 | 0.0004 | 23.9 | 20.35 | 0.2 | 6.21 | 0.059 | 0.004 | 0.023 | 0.17 | 0.13 |  | 0.003 | 0.36 | 0.001 | 0.0012 |  | 0.005 | 0.002 |  | 0.001 | [6 empty] | 0.236 | 0.003
IARM 15A | 74.425 | 0.033 | 0.38 | 0.41 | 0.021 | 0.003 | 6.54 | 14.9 | 1.59 | 0.77 | 0.09 | 0.01 | 0.029 | 0.62 | 0.026 |  | 0.005 | 0.11 |  |  |  | 0.001 | [9 empty] | 0.015 | 0.022
IARM 15B | 74.2966 | 0.047 | 0.39 | 0.33 | 0.013 | 0.001 | 6.94 | 14.53 | 1.53 | 0.82 | 0.033 | 0.005 | 0.006 | 0.65 | 0.12 |  | 0.009 | 0.24 | [13 empty] | 0.0355 | 0.0039
IARM 164A | 93.1539 | 0.004 | 1.57 | 0.019 | 0.004 | 0.07 | 1.29 | 0.032 | 0.88 | 0.009 | 0.78 | 0.002 | 0.72 | 0.006 | 1.44 | 0.002 | 0.002 | 0.006 | 0.004 | 0.0001 |  |  | 0.005 |  | 0.0002 | [6 empty] | 0.0003 | 0.0005
IARM 165A | 91.822 | 0.003 | 1.65 | 0.021 | 0.005 | 0.086 | 1.43 | 0.036 | 1.4 | 0.005 | 1.13 | 0.002 | 0.8 | 0.007 | 1.57 | 0.003 | 0.002 | 0.006 | 0.01 | 0.001 |  |  | 0.005 | 0.001 | 0.0002 |  |  |  |  | 0.004 |  | 0.0004 | 0.0004
IARM 166A | 93.2196 | 0.003 | 1.29 | 0.91 | 0.005 | 0.073 | 0.77 | 0.014 | 0.64 | 1.08 | 0.4 | 0.002 | 0.55 | 0.006 | 1.02 | 0.0022 | 0.003 | 0.003 | 0.001 | 0.0008 | 0.0042 |  | 0.002 |  | 0.0002 | 0.0002 | [5 empty] | 0.0002 | 0.0006
IARM 167A | 91.7886 | 0.003 | 1.36 | 1.08 | 0.019 | 0.087 | 1 | 0.016 | 0.95 | 1.25 | 0.59 | 0.003 | 0.64 | 0.0045 | 1.19 | 0.0022 | 0.003 | 0.003 | 0.001 | 0.0008 | 0.005 |  | 0.0025 |  | 0.0002 | [6 empty] | 0.0005 | 0.0007
IARM 168A | 95.5554 | 0.003 | 0.12 | 0.46 | 0.03 | 0.064 | 2.32 | 0.004 | 0.009 | 0.69 | 0.004 | 0.004 | 0.19 | 0.003 | 0.52 | 0.003 | 0.003 | 0.003 | 0.01 | 0.0004 |  |  | 0.003 |  | 0.0002 | [6 empty] | 0.0002 | 0.0008
IARM 169A | 91.6497 | 0.31 | 0.21 | 0.79 | 0.033 | 0.065 | 2.5 | 2.19 | 0.31 | 0.95 | 0.006 | 0.005 | 0.3 | 0.005 | 0.65 | 0.009 | 0.003 | 0.005 | 0.002 | 0.001 |  |  | 0.005 |  | 0.0003 | [6 empty] | 0.0004 | 0.0006
IARM 16B | 76.383 | 0.0067 | 0.026 | 0.0394 | 0.0072 | 0.0025 | 8.282 | 11.44 | 2.235 | 0.016 | 0.067 | 1.104 | 0.062 | 0.25 | 0.0109 | 0.0012 | 0.004 | 0.0273 | 0.0009 | 0.0018 |  | 0.0143 | 0.0012 |  | 0.0064 | 0.0042 | 0.0028 | 0.0009 |  |  |  | 0.0022 | 0.0011
IARM 16C | 76.6798 | 0.003 | 0.024 | 0.03 | 0.007 | 0.0046 | 8.23 | 11.34 | 2.08 | 0.009 | 0.07 | 1.16 | 0.072 | 0.248 | 0.008 | 0.003 | 0.003 | 0.017 |  | 0.0011 |  | 0.005 | 0.001 |  |  | 0.0001 | [5 empty] | 0.003 | 0.0014
IARM 170A | 93.6211 | 0.56 | 0.019 | 0.01 | 0.039 | 0.025 | 1.51 | 2.55 | 0.005 | 1.57 | 0.006 | 0.006 | 0.032 | 0.004 | 0.018 | 0.005 | 0.002 | 0.004 | 0.01 | 0.0002 |  |  | 0.003 |  | 0.0001 | [6 empty] | 0.0003 | 0.0003
IARM 171A | 91.4986 | 0.64 | 0.02 | 0.25 | 0.043 | 0.059 | 1.95 | 2.88 | 0.49 | 1.91 | 0.006 | 0.005 | 0.082 | 0.005 | 0.13 | 0.01 | 0.002 | 0.005 | 0.01 | 0.0006 |  |  | 0.003 |  | 0.0001 | [6 empty] | 0.0003 | 0.0004
IARM 172A | 93.4816 | 0.78 | 0.01 | 1.29 | 0.007 | 0.004 | 0.025 | 3.52 | 0.4 | 0.014 | 0.003 | 0.003 | 0.39 | 0.004 | 0.038 | 0.005 | 0.003 | 0.006 | 0.01 | 0.0003 |  |  | 0.005 |  | 0.0001 | [6 empty] | 0.0004 | 0.0006
IARM 173A | 91.4231 | 0.85 | 0.011 | 1.7 | 0.015 | 0.004 | 0.024 | 4.39 | 0.72 | 0.015 | 0.28 | 0.004 | 0.48 | 0.006 | 0.041 | 0.01 | 0.003 | 0.01 | 0.01 | 0.0004 |  |  | 0.002 |  | 0.0002 | [6 empty] | 0.0006 | 0.0007
IARM 17B | 56.3239 | 0.0316 | 5.1172 | 0.3806 | 0.033 | 0.0029 | 13.36 | 21.3398 | 0.1703 | 2.2963 | 0.205 | 0.002 | 0.0033 | 0.2221 | 0.0935 |  | 0.0047 | 0.0803 |  | 0.0032 | [11 empty] | 0.3261 | 0.0042
IARM 180A | 94.2543 | 0.007 | 0.41 | 0.023 | 0.004 | 0.046 | 1.29 | 0.037 | 0.89 | 0.006 | 0.76 | 0.002 | 0.76 | 0.005 | 1.48 | 0.004 | 0.002 | 0.004 | 0.002 | 0.0004 |  |  | 0.003 |  | 0.0001 | [6 empty] | 0.0096 | 0.0006
IARM 181A | 91.5135 | 0.007 | 1.76 | 0.026 | 0.004 | 0.095 | 1.4 | 0.044 | 1.45 | 0.009 | 1.12 | 0.003 | 0.87 | 0.007 | 1.65 | 0.013 | 0.002 | 0.004 | 0.002 | 0.0002 |  |  | 0.001 |  | 0.0002 | [6 empty] | 0.0185 | 0.0006
IARM 182A | 96.9036 | 0.2 | 0.9 | 0.25 | 0.028 | 0.023 | 0.5 | 0.56 | 0.23 | 0.18 | 0.005 | 0.005 | 0.02 | 0.003 | 0.008 | 0.008 | 0.012 | 0.011 | 0.14 | 0.0003 |  |  | 0.003 |  | 0.002 | [6 empty] | 0.0067 | 0.0014
IARM 182B | 97.2373 | 0.21 | 0.81 | 0.27 | 0.016 | 0.037 | 0.47 | 0.49 | 0.017 | 0.172 | 0.004 | 0.003 | 0.038 | 0.003 | 0.01 | 0.003 | 0.0019 | 0.006 | 0.19 | 0.0003 | 0.003 |  | 0.001 |  | 0.0005 | [6 empty] | 0.004 | 0.003
IARM 183A | 98.2332 | 0.072 | 1.01 | 0.006 | 0.07 | 0.31 | 0.006 | 0.01 | 0.006 | 0.002 | 0.002 | 0.001 | 0.002 | 0.002 |  |  |  |  | 0.24 | [12 empty] | 0.0056 | 0.0222
IARM 18B | 61.667 | 0.085 | 8.58 | 3.7 | 0.032 | 0.0012 | 8.502 | 16.37 | 0.362 | 0.307 | 0.0576 | 0.006 | 0.0059 | 0.0036 | 0.0197 | 0.0001 | 0.0031 | 0.124 | 0.0015 | 0.0015 |  |  | 0.005 | 0.0003 | 0.0005 | 0.0002 | 0.006 | 0.0001 |  |  |  | 0.157 | 0.0016 | 0.0001
IARM 18C | 63.0246 | 0.087 | 7.69 | 3.8 | 0.027 | 0.001 | 8.05 | 16.19 | 0.285 | 0.354 | 0.099 | 0.013 | 0.0142 | 0.09 | 0.05 |  | 0.004 | 0.06 |  | 0.0014 |  | 0.004 |  |  | 0.002 | [6 empty] | 0.152 | 0.0018
IARM 18D | 61.6584 | 0.069 | 8.1 | 3.68 | 0.032 | 0.0025 | 8.39 | 16.7 | 0.421 | 0.325 | 0.064 | 0.012 | 0.006 | 0.031 | 0.026 | 0.007 | 0.007 | 0.086 | 0.11 | 0.0011 | 0.004 | 0.01 | 0.005 | 0.001 | 0.002 | 0.021 | 0.03 |  | 0.02 | 0.005 |  | 0.17 | 0.004
IARM 19B | 62.3464 | 0.0209 | 9.309 | 0.4775 | 0.021 | 0.002 | 6.832 | 19.976 | 0.174 | 0.275 | 0.102 | 0.0056 | 0.0103 | 0.0572 | 0.0217 | 0.0045 | 0.0046 | 0.0975 | 0.0016 | 0.0015 |  |  |  | 0.0005 | 0.0009 | 0.0016 |  | 0.0001 |  |  |  | 0.25 | 0.0065 | 0.0001
IARM 1A | 71.14771 | 0.061 | 1.6 | 0.37 | 0.029 | 0.34 | 8.11 | 17.18 | 0.4 | 0.36 | 0.048 | 0.005 | 0.005 | 0.013 | 0.039 |  | 0.018 | 0.21 | 0.003 | 0.0003 | [11 empty] | 0.024 | 0.037
IARM 1B | 70.0356 | 0.0574 | 1.9905 | 0.2946 | 0.0304 | 0.3376 | 8.993 | 17.2545 | 0.4219 | 0.2378 | 0.066 | 0.0013 | 0.0009 | 0.0117 | 0.0258 |  | 0.0136 | 0.1762 |  | 0.0017 | [11 empty] | 0.0413 | 0.0082
IARM 205A | 83.9976 | 0.2316 | 0.7283 | 0.2764 | 0.0136 | 0.0026 | 0.9212 | 11.4796 | 0.0325 | 0.9796 | 0.2435 | 0.002 | 0.0052 | 0.0063 | 1.0074 |  | 0.003 | 0.0184 |  | 0.0003 |  |  | 0.0031 | [8 empty] | 0.0459 | 0.0019
IARM 20A | 81.068 | 0.18 | 0.41 | 0.35 | 0.015 | 0.011 | 2.02 | 12.78 | 0.05 | 0.21 | 0.1 | 0.01 | 0.04 | 0.01 | 2.64 |  | 0.003 | 0.034 | [13 empty] | 0.04 | 0.029
IARM 20B | 80.499 | 0.1772 | 0.3482 | 0.3979 | 0.0187 | 0.0038 | 1.9447 | 12.4246 | 0.0689 | 0.3217 | 0.1661 | 0.0036 | 0.0059 | 0.0097 | 3.524 |  | 0.005 | 0.0298 |  | 0.0022 | [11 empty] | 0.0434 | 0.0056
IARM 212A | 66.4527 | 0.0151 | 1.4325 | 0.4122 | 0.0246 | 0.0017 | 5.6906 | 22.2726 | 0.2124 | 3.0775 | 0.0791 | 0.003 | 0.0019 | 0.0118 | 0.027 |  | 0.0075 | 0.1326 |  | 0.001 | [11 empty] | 0.1385 | 0.0057
IARM 214-A | 64.5604 | 0.018 | 18.3 | 1 | 0.033 | 0.002 | 2.33 | 12.36 | 0.36 | 0.44 | 0.04 | 0.002 | 0.002 | 0.23 | 0.02 |  | 0.008 | 0.021 |  | 0.001 | [11 empty] | 0.27 | 0.0026
IARM 21B | 76.1024 | 0.0376 | 0.0591 | 0.0471 | 0.0058 | 0.0031 | 8.1733 | 12.3236 | 0.0316 | 2.11 | 0.0109 | 0.0123 | 1.0379 | 0.0078 | 0.0099 |  | 0.0024 | 0.02 |  | 0.0003 | [11 empty] | 0.0039 | 0.001
IARM 21C | 75.9879 | 0.035 | 0.051 | 0.042 | 0.007 | 0.0038 | 8.18 | 12.39 | 0.047 | 2.11 | 0.013 | 0.012 | 1.07 | 0.007 | 0.01 |  | 0.005 | 0.021 |  | 0.0004 |  | 0.002 | 0.001 | [8 empty] | 0.0045 | 0.0004
IARM 22B | 75.7805 | 0.045 | 0.534 | 0.412 | 0.0216 | 0.0012 | 4.814 | 14.287 | 3.25 | 0.348 | 0.0542 | 0.0033 | 0.0044 | 0.301 | 0.0284 | 0.0034 | 0.01 | 0.081 | 0.0012 | 0.0007 |  |  | 0.0011 | 0.0005 | 0.0022 | 0.0019 |  | 0.0001 |  |  |  | 0.0123 | 0.001
IARM 23B | 75.1543 | 0.0342 | 0.8109 | 0.4029 | 0.0221 | 0.022 | 4.1031 | 15.2115 | 3.6693 | 0.1854 | 0.0593 | 0.0018 | 0.0028 | 0.2155 | 0.0204 |  | 0.0086 | 0.0383 |  | 0.0007 | [11 empty] | 0.0334 | 0.0035
IARM 24B | 62.4855 | 0.053 | 0.82 | 0.28 | 0.009 | 0.001 | 35.86 | 0.121 | 0.052 | 0.011 | 0.005 | 0.002 | 0.002 | 0.01 | 0.04 | 0.005 | 0.0018 | 0.036 |  | 0.001 |  | 0.005 | 0.005 |  |  |  | 0.19 |  |  |  |  | 0.0017 | 0.003
IARM 251A | 78.4535 | 1.398 | 0.33 | 0.58 | 0.014 | 0.058 | 0.131 | 4.1 | 0.13 | 5.16 | 3.9 | 0.003 | 0.01 | 0.016 | 5.5 | 0.016 | 0.011 | 0.129 | 0.002 | 0.002 |  |  | 0.002 |  | 0.0005 | [6 empty] | 0.044 | 0.01
IARM 253A | 69.5875 | 0.041 | 1.5 | 0.5 | 0.14 | 0.0089 | 9.17 | 17.9 | 0.223 | 0.348 | 0.106 | 0.002 | 0.003 | 0.016 | 0.1 |  | 0.01 | 0.088 |  | 0.0003 | [6 empty] | 0.21 |  |  |  |  | 0.0373 | 0.009
IARM 253B | 69.4502 | 0.051 | 1.61 | 0.46 | 0.13 | 0.011 | 9.11 | 17.64 | 0.44 | 0.59 | 0.092 | 0.0027 | 0.004 | 0.021 | 0.05 | 0.0052 | 0.012 | 0.145 | 0.0002 | 0.0007 | 0.0018 | 0.003 |  |  | 0.0006 | 0.0006 | 0.13 |  |  | 0.001 |  | 0.031 | 0.007
IARM 25B | 40.3641 | 0.0224 | 0.3615 | 0.3733 | 0.0154 | 0.0013 | 33.3054 | 19.4176 | 3.245 | 2.0635 | 0.0979 | 0.0054 | 0.006 | 0.5208 | 0.0214 |  | 0.005 | 0.1431 |  | 0.0026 | [11 empty] | 0.0227 | 0.0056
IARM 25D | 38.8297 | 0.028 | 1.14 | 0.7 | 0.019 | 0.0013 | 32.6 | 20 | 3.46 | 2.1 | 0.089 | 0.009 | 0.015 | 0.66 | 0.13 | 0.004 | 0.008 | 0.14 | 0.004 | 0.0036 | 0.0008 | 0.002 | 0.003 | 0.0001 | 0.009 | 0.0016 | 0.0003 | 0.0007 | 0.0013 | 0.0001 | 0.001 | 0.034 | 0.005 | 0.0004 | 0.0001 | 0.0001 | 0.005 | 0.002 | 0.002 | 0.0005 | 0.0002 | 0.0001 | 0.0001 | 0.0001 | 0.0005 | 0.0005 | [5 empty] | 0.0005 | 0.0001 | 0.0001 | 2e-05 | 0.007 | 0.0001 |  | 0.0001 | 0.0001
IARM 26A | 54.18689 | 0.022 | 1.05 | 0.64 | 0.023 | 0.001 | 24.94 | 15.07 | 0.15 | 1.27 | 0.17 | 2.17 | 0.13 | 0.02 | 0.044 |  | 0.008 | 0.06 |  | 0.007 |  | 0.0025 | [9 empty] | 0.0036 | 0.032
IARM 26B | 55.5806 | 0.05 | 0.19 | 0.16 | 0.013 | 0.002 | 25.06 | 14.76 | 0.038 | 1.24 | 0.28 | 2.03 | 0.25 | 0.021 | 0.068 |  | 0.003 | 0.24 |  | 0.0046 | [9 empty] | 0.0002 |  | 0.0064 | 0.0032
IARM 26C | 57.3368 | 0.028 | 0.25 | 0.08 | 0.017 | 0.001 | 25.04 | 13.7 | 0.144 | 1.09 | 0.24 | 1.87 | 0.11 | 0.002 | 0.01 |  | 0.011 | 0.054 |  | 0.0075 |  | 0.002 | [9 empty] | 0.0047 | 0.002
IARM 27B | 99.944 | 0.004 | 0.001 | 0.005 | 0.002 | 0.001 | 0.006 | 0.002 | 0.002 | 0.002 | 0.001 | 0.001 | 0.001 | 0.002 | 0.01 | 0.001 | 0.001 | 0.002 | 0.001 | 0.0006 |  |  | 0.001 |  | 0.001 | [6 empty] | 0.0003 | 0.0081
IARM 27G | 99.6956 | 0.003 | 0.003 | 0.07 | 0.003 | 0.0011 | 0.045 | 0.043 | 0.04 | 0.002 | 0.0007 | 0.0009 | 0.0013 | 0.002 | 0.002 | 0.0016 | 0.001 | 0.0009 | 0.003 | 0.0002 | 0.01 | 0.008 | 0.01 | 0.002 | 0.0002 | 0.0002 | 0.02 |  | 0.005 |  |  | 0.0003 | 0.025 |  |  |  | 0.003
IARM 28B | 98.0794 | 0.18 | 0.75 | 0.23 | 0.01 | 0.029 | 0.13 | 0.13 | 0.36 | 0.029 | 0.002 | 0.002 | 0.003 | 0.002 | 0.001 | 0.008 | 0.014 | 0.011 | 0.01 | 0.0002 |  |  | 0.001 |  | 0.002 | [6 empty] | 0.0094 | 0.007
IARM 294A | 52.2682 | 0.017 | 21.6 | 0.43 | 0.026 | 0.0028 | 2.9 | 19.7 | 0.34 | 1.8 | 0.046 | 0.002 | 0.01 | 0.03 | 0.01 |  | 0.006 | 0.021 |  | 0.003 |  | 0.003 | 0.002 | [8 empty] | 0.78 | 0.003
IARM 295A | 58.221 | 0.021 | 19.7 | 0.36 | 0.028 | 0.0041 | 1.84 | 18 | 0.113 | 0.97 | 0.046 | 0.0019 | 0.01 | 0.018 | 0.016 |  | 0.004 | 0.021 |  | 0.002 |  |  | 0.001 | [8 empty] | 0.62 | 0.003
IARM 29B | 97.7963 | 0.2 | 1.2 | 0.23 | 0.018 | 0.086 | 0.069 | 0.072 | 0.24 | 0.014 | 0.002 | 0.002 | 0.002 | 0.002 | 0.01 | 0.011 | 0.014 | 0.008 | 0.01 | 0.0005 |  |  | 0.002 |  | 0.0001 | [6 empty] | 0.0083 | 0.0028
IARM 2A | 71.2106 | 0.057 | 0.66 | 0.56 | 0.021 | 0.029 | 8.21 | 18.41 | 0.33 | 0.19 | 0.092 | 0.002 |  | 0.03 | 0.016 |  | 0.006 | 0.078 | 0.002 | 0.0004 | [11 empty] | 0.064 | 0.032
IARM 2C | 69.50864 | 0.017 | 1.73 | 0.6 | 0.0285 | 0.0226 | 8.49 | 18.44 | 0.42 | 0.45 | 0.043 | 0.002 | 0.0052 | 0.01 | 0.018 | 0.002 | 0.008 | 0.105 | 0.0005 | 0.0021 |  |  | 0.001 | 0.0002 | 0.0035 | 0.0002 | 0.001 | 6e-05 |  |  |  | 0.0835 | 0.008
IARM 309A | 62.8368 | 0.0059 | 0.018 | 0.02 | 0.004 | 0.0006 | 18.4 | 0.053 | 0.023 | 4.71 | 0.01 | 1.47 | 0.11 | 0.004 | 0.01 | 0.004 | 0.001 | 12.3 |  | 0.0032 |  | 0.006 | 0.008 |  | 0.001 | [6 empty] | 0.001 | 0.0005
IARM 30B | 96.8289 | 0.42 | 0.87 | 0.25 | 0.014 | 0.025 | 0.066 | 0.95 | 0.31 | 0.17 | 0.006 | 0.002 | 0.024 | 0.002 | 0.01 | 0.007 | 0.01 | 0.009 | 0.01 | 0.0001 |  |  | 0.005 |  | 0.0008 | [6 empty] | 0.0094 | 0.0008
IARM 31B | 95.3304 | 0.41 | 0.71 | 0.25 | 0.013 | 0.022 | 1.81 | 0.87 | 0.23 | 0.26 | 0.006 | 0.003 | 0.027 | 0.002 | 0.009 | 0.006 | 0.01 | 0.01 | 0.01 | 0.0002 |  |  | 0.002 |  | 0.0005 | [6 empty] | 0.0081 | 0.0008
IARM 32B | 97.32 | 0.2 | 0.81 | 0.25 | 0.016 | 0.024 | 0.44 | 0.54 | 0.14 | 0.15 | 0.004 | 0.001 | 0.038 | 0.003 | 0.01 | 0.005 | 0.011 | 0.009 | 0.01 | 0.0002 |  |  | 0.005 |  | 0.003 | [6 empty] | 0.0078 | 0.003
IARM 33B | 96.7176 | 0.19 | 0.54 | 0.22 | 0.01 | 0.014 | 1.68 | 0.17 | 0.15 | 0.22 | 0.002 | 0.002 | 0.022 | 0.003 | 0.01 | 0.005 | 0.01 | 0.01 | 0.01 | 0.0002 |  |  | 0.005 |  | 0.0002 | [6 empty] | 0.007 | 0.002
IARM 34B | 96.7839 | 0.48 | 0.81 | 0.29 | 0.021 | 0.021 | 0.14 | 0.94 | 0.21 | 0.053 | 0.16 | 0.002 | 0.024 | 0.002 | 0.01 | 0.006 | 0.012 | 0.009 | 0.01 | 0.0002 |  |  | 0.005 |  | 0.0002 | [6 empty] | 0.0089 | 0.0018
IARM 35B | 96.9629 | 0.13 | 0.45 | 0.58 | 0.006 | 0.015 | 0.084 | 1.12 | 0.11 | 0.46 | 0.005 | 0.003 | 0.016 | 0.003 | 0.01 | 0.006 | 0.006 | 0.008 | 0.01 | 0.0005 |  |  | 0.005 |  | 0.0001 | [6 empty] | 0.0079 | 0.0016
IARM 36B | 95.5696 | 0.14 | 0.49 | 0.21 | 0.01 | 0.038 | 0.18 | 2.18 | 0.13 | 0.95 | 0.006 | 0.003 | 0.03 | 0.004 | 0.01 | 0.009 | 0.008 | 0.012 | 0.003 | 0.0002 |  |  | 0.005 |  | 0.0002 | [6 empty] | 0.0102 | 0.0018
IARM 37A | 94.0409 | 0.1275 | 0.4587 | 0.249 | 0.0169 | 0.0177 | 0.101 | 4.2738 | 0.1261 | 0.4637 | 0.0116 | 0.0042 | 0.03 | 0.0039 | 0.0113 | 0.0068 | 0.0078 | 0.0146 | 0.005 | 0.0003 | 0.0012 |  | 0.0033 |  | 0.0002 |  |  | 0.0021 |  |  |  | 0.019 | 0.0034
IARM 38B | 88.43925 | 0.13 | 0.427 | 0.78 | 0.023 | 0.013 | 0.15 | 8.84 | 0.119 | 0.94 | 0.014 | 0.004 | 0.032 | 0.007 | 0.01 | 0.01 | 0.01 | 0.017 | 0.0005 | 0.0004 | 0.0025 | 5e-05 | 0.003 | 0.0001 | 0.0005 | 0.005 | 0.0005 |  |  |  |  | 0.0192 | 0.003
IARM 3A | 61.8318 | 0.076 | 1.58 | 0.43 | 0.026 | 0.002 | 12.48 | 22.54 | 0.31 | 0.36 | 0.06 | 0.002 | 0.012 | 0.02 | 0.04 |  | 0.007 | 0.11 | 0.004 | 0.0002 | [11 empty] | 0.089 | 0.02
IARM 3B | 61.5552 | 0.058 | 1.68 | 0.46 | 0.027 | 0.0034 | 12.62 | 22.41 | 0.282 | 0.49 | 0.066 | 0.004 | 0.009 | 0.077 | 0.047 | 0.0053 | 0.008 | 0.093 | 0.0015 | 0.0004 |  | 0.0069 | 0.003 | 0.0024 | 0.0001 | 0.0001 | 0.0072 | 0.0001 |  |  |  | 0.079 | 0.0044
IARM 42A | 89.9984 | 0.3879 | 0.3472 | 1.035 | 0.0114 | 0.0068 | 0.3227 | 5.4207 | 0.07 | 1.2855 | 1.024 | 0.0053 | 0.0242 | 0.0013 | 0.0135 |  | 0.0053 | 0.0152 | 0.005 | 0.0007 | 0.001 |  | 0.0025 |  | 0.0002 | [6 empty] | 0.0143 | 0.0019
IARM 49B | 96.3893 | 1.04 | 0.4 | 0.28 | 0.017 | 0.016 | 0.098 | 1.51 | 0.13 | 0.031 | 0.005 | 0.003 | 0.028 | 0.002 | 0.01 | 0.005 | 0.008 | 0.008 | 0.01 | 0.0002 |  |  | 0.0005 |  | 0.0001 | [6 empty] | 0.0082 | 0.0007
IARM 4B | 52.4267 | 0.0594 | 1.4981 | 0.9688 | 0.0254 | 0.0026 | 20.003 | 24.334 | 0.1511 | 0.1089 | 0.0752 | 0.0046 | 0.0119 | 0.0294 | 0.0218 |  | 0.0044 | 0.2334 | [13 empty] | 0.0369 | 0.0044
IARM 4C | 53.7796 | 0.064 | 1.69 | 0.454 | 0.029 | 0.0017 | 19.3 | 23.95 | 0.23 | 0.224 | 0.078 | 0.003 | 0.01 | 0.013 | 0.024 |  | 0.007 | 0.098 |  | 0.0003 | [11 empty] | 0.039 | 0.0054
IARM 4D | 52.8275 | 0.052 | 1.2 | 0.49 | 0.022 | 0.0009 | 20.2 | 24.34 | 0.217 | 0.39 | 0.073 | 0.0042 | 0.009 | 0.01 | 0.026 | 0.003 | 0.007 | 0.07 | 0.0003 | 0.0008 |  | 0.005 | 0.001 |  | 0.001 | 0.0003 | [5 empty] | 0.046 | 0.004
IARM 59A-NI | 30.8162 | 0.0197 | 0.3317 | 0.0986 | 0.0175 | 0.001 | 40.8859 | 22.1186 | 1.7067 | 2.6756 | 0.0282 | 0.8271 | 0.05 | 0.023 | 0.128 |  | 0.001 | 0.2482 |  | 0.002 |  | 0.01 | 0.01 |  |  | 0.001
IARM 5F | 67.0649 | 0.044 | 1.65 | 0.267 | 0.028 | 0.025 | 10.48 | 17.5 | 0.38 | 2.03 | 0.081 | 0.002 | 0.003 | 0.009 | 0.05 | 0.006 | 0.01 | 0.33 | 0.0001 | 0.0007 |  | 0.003 |  |  | 0.0006 | [6 empty] | 0.031 | 0.0047
IARM 5H | 68.1196 | 0.047 | 1.46 | 0.405 | 0.03 | 0.03 | 10.05 | 16.86 | 0.46 | 2.03 | 0.068 | 0.003 | 0.004 | 0.016 | 0.081 | 0.007 | 0.011 | 0.25 | 0.0005 | 0.0009 | 0.002 | 0.003 | 0.003 |  | 0.002 | [6 empty] | 0.051 | 0.006
IARM 6B | 68.7835 | 0.0387 | 1.3451 | 0.6997 | 0.0299 | 0.0067 | 9.6415 | 18.1374 | 0.3817 | 0.3183 | 0.0737 | 0.2272 | 0.0885 | 0.0205 | 0.0443 |  | 0.0115 | 0.1278 |  | 0.0004 | [11 empty] | 0.0214 | 0.0022
IARM 6C | 69.9888 | 0.038 | 1.73 | 0.61 | 0.038 | 0.0087 | 9.23 | 17.61 | 0.13 | 0.09 | 0.039 | 0.22 | 0.064 | 0.003 | 0.013 |  | 0.005 | 0.139 | 0.0012 | 0.0003 |  | 0.0032 | 0.0046 |  | 0.0039 |  | 0.0012 |  |  |  |  | 0.027 | 0.0021
IARM 7B | 41.2838 | 0.0623 | 1.471 | 1.3838 | 0.0177 | 0.0011 | 35.8369 | 19.3237 | 0.2052 | 0.1944 | 0.0478 | 0.0049 | 0.0226 | 0.0232 | 0.031 |  | 0.0038 | 0.069 |  | 0.0022 | [11 empty] | 0.013 | 0.0026
IARM 7C | 43.7779 | 0.065 | 1.32 | 1.21 | 0.014 | 0.0006 | 34.7 | 18.4 | 0.03 | 0.09 | 0.06 | 0.019 | 0.02 | 0.19 | 0.02 |  | 0.002 | 0.04 | 0.0005 | 0.003 | [5 empty] | 0.002 | [5 empty] | 0.034 | 0.002
IARM 8A | 69.101 | 0.057 | 1.48 | 0.77 | 0.018 | 0.003 | 9.93 | 17.41 | 0.1 | 0.17 | 0.06 | 0.003 | 0.017 | 0.7 | 0.02 |  | 0.003 | 0.12 | 0.005 | [12 empty] | 0.019 | 0.014
IARM 8B | 69.6727 | 0.0542 | 1.4309 | 0.4806 | 0.0248 | 0.0242 | 9.0553 | 17.61 | 0.2649 | 0.4977 | 0.0706 | 0.0028 | 0.0036 | 0.629 | 0.0308 |  | 0.0101 | 0.0968 |  | 0.003 | [11 empty] | 0.0324 | 0.0056
IARM 99A | 66.4777 | 0.006 | 0.03 | 0.03 | 0.004 | 0.001 | 18.56 | 0.16 | 0.03 | 4.94 | 0.01 | 0.62 | 0.12 | 0.01 | 0.08 |  | 0.0013 | 8.91 |  |  |  |  | 0.01
IARM 9A | 86.473 | 0.14 | 0.54 | 0.29 | 0.029 | 0.011 | 0.39 | 11.84 | 0.07 | 0.07 | 0.05 | 0.004 | 0.002 |  | 0.014 |  | 0.007 | 0.025 | 0.001 | [12 empty] | 0.016 | 0.028
IARM 9B | 86.4495 | 0.1229 | 0.5407 | 0.2902 | 0.0192 | 0.006 | 0.2965 | 11.9739 | 0.0539 | 0.0639 | 0.0483 | 0.0048 | 0.024 | 0.0279 | 0.0096 |  | 0.0042 | 0.0158 | [13 empty] | 0.0468 | 0.0019
IARM/F 256A | 8.6917 | 0.02 | 0.014 | 0.07 | 0.006 | 0.002 | 25.7 | 19.1 | 0.008 | 7 | 0.03 | 3.03 | 0.17 | 0.51 | 0.02 |  |  | 35.6 |  | 0.013 |  | 0.005 | 0.005 |  |  | 0.001 | [5 empty] | 0.0032 | 0.0011
IARM/F 275A | 27.7781 | 0.01 | 0.61 | 0.23 | 0.019 | 0.0003 | 42.8 | 20.1 | 1.77 | 3.2 | 0.032 | 2.31 | 0.22 | 0.27 | 0.22 |  | 0.002 | 0.41 |  | 0.002 |  | 0.01 | 0.001 |  |  | 0.001 | [5 empty] | 0.0033 | 0.0013
IARM/F 328A | 22.34485 | 0.005 | 0.02 | 0.02 | 0.005 | 0.0007 | 47.1 | 20.56 | 1.93 | 3.16 | 0.008 | 1.53 | 0.19 | 3.1 | 0.01 |  | 0.0001 | 0.002 | 1e-05 | 0.001 | 0.00024 | 0.003 | 0.003 |  |  | 0.001 | [5 empty] | 0.0055 | 0.0006
ICRM VS_002 | 99.76428 | 0.0024 | 0.104 | 0.033 | 0.0052 | 0.0055 | 0.0061 | 0.0147 | 0.0074 | 0.00042 |  | 0.0005 | 0.054 |  |  | 0.001 | 0.0004 | 0.0011
ICRM VS_003 | 99.4696 | 0.0064 | 0.036 | 0.084 | 0.004 | 0.0052 | 0.074 | 0.034 | 0.062 | 0.005 |  | 0.0063 | 0.201 |  |  | 0.0025 | 0.002 | 0.008
ICRM VS_004 | 99.3812 | 0.0033 | 0.04 | 0.0116 | 0.0033 | 0.0033 | 0.119 | 0.087 | 0.078 |  |  | 0.0013 | 0.257 |  |  | 0.004 |  | 0.011
ICRM VS_005 | 99.3863 | 0.007 | 0.0281 | 0.044 | 0.0028 | 0.0053 | 0.074 | 0.046 | 0.067 | 0.005 |  | 0.0047 | 0.317 |  |  | 0.0027 | 0.0021 | 0.008
ICRM VS_RG24/1 | 99.957395 | 0.0035 | 0.001 | 0.009 | 0.0015 | 0.004 | 0.0046 | 0.0016 | 0.01 | 0.0003 | 0.001 | 5e-06 | 0.004 |  | 0.0004 | 0.001 |  | 0.0007
ICRM VS_RG31 | 93.6302 | 0.169 | 0.291 | 0.39 | 0.0048 | 0.006 | 2.08 | 1.31 | 0.46 | 0.306 | 0.207 | 0.21 | 0.26 | 0.005 | 0.39 | 0.001 |  | 0.28
ICRM VS_UG2/5 | 99.77 | 0.01 | 0.008 | 0.006 | 0.005 | 0.006 | 0.075 | 0.039 | 0.012 | 0.022 | 0.005 | 0.01 | 0.01 | 0.002 | 0.02
IMPHY PG0802A | 67.87701 | 0.256 | 0.198 | 0.1 | 0.016 | 0.021 | 11.31 | 17.56 | 0.038 | 2.47 | 0.077 | 0.0025 |  | 0.025 | 0.005 |  |  | 0.029 | 0.0015 | [12 empty] | 0.014
IMPHY PG1004A | 71.67882 | 0.024 | 1.11 | 0.197 | 0.024 | 0.00088 | 7.99 | 18.18 | 0.233 | 0.297 | 0.063 | 0.0025 | 0.009 | 0.0068 | 0.021 |  |  | 0.13 | [13 empty] | 0.033
IMPHY PG1144A | 67.90351 | 0.011 | 1.02 | 0.199 | 0.022 | 0.0013 | 11.1 | 16.96 | 0.317 | 2.08 | 0.059 | 0.0025 |  | 0.01799 | 0.025 |  |  | 0.227 | [13 empty] | 0.0547
IMPHY PG2282A | 65.0669 | 0.142 | 0.286 | 0.193 | 0.015 | 0.031 | 12.62 | 18.63 | 0.101 | 2.75 | 0.091 | 0.0025 |  | 0.0056 | 0.005 |  | 0.0087 | 0.043 | 0.0015 | [12 empty] | 0.0078
IMZ 101/2 | 95.079 | 0.033 | 1.97 |  | 0.01 | 0.007 | 2.06 | 0.035 | 0.46 | 0.01 | 0.3 |  | 0.036
IMZ 102/3 | 95.478 | 1.11 | 0.15 | 1.06 | 0.014 |  | 0.021 | 1.59 | 0.13 | 0.43 |  |  | 0.017
IMZ 103 | 96.135 | 0.5 | 0.77 | 0.44 | 0.068 | 0.052 | 0.58 | 0.57 | 0.27 | 0.18 | 0.18 | 0.19 | 0.024 | 0.041
IMZ 110A | 99.826408 | 0.0034 | 0.067 | 0.004025 | 0.0051 | 0.0045 | 0.021 | 0.027 | 0.021 | 0.0035 | 0.0014 | 0.0006 | 0.001 | 0.001 | 0.0017 | 0.0015 |  | 0.0031 | 0.00116667 | 0.0001 | 0.0013 |  |  |  | 0.0005 | [6 empty] | 0.0037
IMZ 197 | 90.015 | 0.13 | 0.45 | 0.47 | 0.021 | 0.007 | 0.053 | 0.2 | 0.11 | 0.011 | 0.025 | 0.025 | 8.45 | 0.011 |  |  | 0.015 |  |  | 0.007
IMZ 198 | 79.722 | 0.44 | 16.1 | 0.423 | 0.031 | 0.009 | 0.058 | 0.3 | 0.104 | 0.008 |  | 0.005 | 2.8
IMZ 199 | 59.3284 | 0.9 | 28.74 | 0.294 | 0.022 | 0.0006 | 0.2 | 0.164 | 0.11 | 0.43 | 0.026 | 0.004 | 8.65 | 0.43 | 0.7 |  |  |  |  | 0.001
IMZ 204 | 94.6558 | 0.085 | 0.36 | 0.4 | 0.014 | 0.008 | 0.034 | 0.111 | 0.075 | 0.007 |  | 0.035 | 4.21 | [18 empty] | 0.0052
IMZ 51/1 | 95.037 | 0.4 | 1.53 | 0.29 | 0.023 |  | 0.15 | 0.62 | 0.45 | 1.5
IMZ 52/1 | 95.384 | 0.41 | 0.25 | 1.38 | 0.012 |  | 2.35 | 0.12 | 0.094
IMZ 53/1 | 95.147 | 0.41 | 0.6 | 0.104 | 0.018 | 0.011 | 0.28 | 2.85 | 0.17 | 0.13 | 0.28
IMZ 54/1 | 94.93 | 0.43 | 0.14 | 0.17 |  | 0.01 | 4.01 | 0.12 |  |  | 0.19
IMZ 55/1 | 95.743 | 0.44 | 0.48 | 0.79 | 0.017 |  | 0.6 | 1.02 | 0.12 | 0.27 | 0.52
IMZ 56/1 | 95.252 | 0.41 | 0.25 | 1.69 | 0.011 | 0.007 | 0.69 | 0.43 | 0.41 | 0.66 | 0.19
IMZ 57/1 | 95.09 | 0.46 | 1.05 | 0.58 | 0.028 | 0.012 | 0.15 | 1.67 | 0.14 | 0.48 | 0.34
IMZ 58/1 | 95.163 | 0.4 | 1.81 | 0.35 | 0.026 | 0.012 | 1.44 | 0.2 | 0.31 | 0.21 | 0.079
IMZ 61 | 98.564 | 0.12 | 0.75 | 0.057 | 0.091 | 0.18 | 0.099 | 0.067 | 0.067 |  |  |  | 0.005
IMZ 62 | 98.455 | 0.14 | 0.85 | 0.15 | 0.088 | 0.13 | 0.047 | 0.046 | 0.089 |  |  |  | 0.005
IMZ 63 | 98.72 | 0.17 | 0.79 | 0.026 | 0.045 | 0.034 | 0.045 | 0.08 | 0.085 |  |  |  | 0.005
IMZ 64 | 98.14 | 0.41 | 0.78 | 0.17 | 0.035 | 0.022 | 0.103 | 0.24 | 0.087 |  |  |  | 0.013
IMZ 65 | 98.104 | 0.72 | 0.69 | 0.19 | 0.033 | 0.016 | 0.051 | 0.052 | 0.108 |  |  |  | 0.036
IMZ 66 | 97.842 | 1.28 | 0.3 | 0.2 | 0.022 | 0.026 | 0.085 | 0.099 | 0.124 |  |  |  | 0.022
IMZ 67 | 99.878 | 0.014 | 0.016 |  | 0.008 | 0.01 |  |  | 0.07 |  |  |  | 0.004
IMZ 71 | 97.379 | 0.114 | 0.54 | 0.49 | 0.018 | 0.011 | 0.041 | 0.46 | 0.88 | 0.008 | 0.045 |  | 0.014
IMZ 72 | 98.296 | 0.081 | 0.31 | 0.34 | 0.092 | 0.012 | 0.039 | 0.52 | 0.27 | 0.006 |  | 0.021 | 0.013
IMZ 73 | 98.647 | 0.097 | 0.68 | 0.12 | 0.019 | 0.013 | 0.13 | 0.079 | 0.17 | 0.013 | 0.022 |  | 0.01
IMZ 74 | 97.254 | 0.183 | 1.21 | 0.29 | 0.014 | 0.012 | 0.1 | 0.16 | 0.56 | 0.054 | 0.072 |  | 0.014 | 0.077
IMZ 75 | 97.881 | 0.114 | 0.37 | 0.58 | 0.081 | 0.016 | 0.039 | 0.41 | 0.45 | 0.015 |  | 0.024 | 0.02
IMZ 76 | 97.541 | 0.129 | 1.37 | 0.24 | 0.022 | 0.011 | 0.33 | 0.12 | 0.057 | 0.101 |  |  | 0.011 | 0.068
IMZ 77 | 97.081 | 0.11 | 1.89 | 0.15 | 0.03 | 0.011 | 0.056 | 0.26 | 0.31 |  | 0.095 |  | 0.007
IMZ ALS-1 | 97.332 | 0.75 | 1.25 | 0.41 | 0.017 | 0.028 | 0.06 | 0.049 | 0.084 | 0.012 |  | 0.008
IMZ ALS-2 | 97.612 | 0.64 | 0.77 | 0.54 | 0.017 | 0.013 | 0.02 | 0.149 | 0.064 | 0.008 | 0.159 | 0.008
IMZ ALS-3 | 96.985 | 0.81 | 1.31 | 0.34 | 0.033 | 0.027 | 0.02 | 0.37 | 0.061 | 0.004 | 0.033 | 0.007
IMZ ALS-4 | 99.729 | 0.027 | 0.178 |  | 0.013 | 0.004 | 0.018 |  | 0.029 | 0.002
IMZ ALS-5 | 99.727 | 0.025 | 0.181 |  | 0.013 | 0.004 | 0.019 |  | 0.028 | 0.003
IMZ ALS-6 | 96.985 | 0.37 | 0.454 | 0.25 | 0.017 | 0.004 | 0.08 | 1.52 | 0.075 | 0.185 |  | 0.06
IMZ ALS-7 | 96.956 | 0.38 | 0.454 | 0.26 | 0.017 | 0.003 | 0.081 | 1.53 | 0.075 | 0.185 |  | 0.059
IMZ CAS-1 | 99.68884 | 0.05 | 0.058 | 0.01 | 0.008 | 0.022 | 0.015 | 0.013 | 0.03 | 0.005 |  |  | 0.1 | [11 empty] | 0.00016
IMZ CAS-2 | 96.88976 | 0.24 | 1.33 | 0.24 | 0.019 | 0.013 | 0.44 | 0.45 | 0.14 | 0.21 |  |  | 0.028 | [11 empty] | 0.00024
IMZ CAS-3 | 97.04062 | 0.24 | 1.07 | 0.3 | 0.02 | 0.017 | 0.46 | 0.45 | 0.15 | 0.21 |  |  | 0.042 | [11 empty] | 0.00038
IMZ CAS-4 | 96.91396 | 0.51 | 0.49 | 0.98 | 0.01 | 0.016 | 0.09 | 0.82 | 0.15 | 0.01 |  |  | 0.009 | [11 empty] | 0.00104
IMZ CAS-5 | 69.02095 | 0.075 | 1.87 | 0.28 | 0.041 | 0.012 | 9.9 | 18.4 | 0.4 | [15 empty] | 0.00105
IMZ CAS-6 | 69.60857 | 0.058 | 1.64 | 0.24 | 0.037 | 0.015 | 9.88 | 18.32 | 0.2 | [15 empty] | 0.00143
IRSID 1645 | 98.0913 | 0.388 | 0.61 | 0.286 | 0.0214 | 0.0303 | 0.157 | 0.14 | 0.261 |  |  |  | 0.015 | [33 empty] | 0.0124
IRSID 1647 | 97.789 | 0.418 | 0.701 | 0.299 | 0.019 | 0.027 | 0.093 | 0.49 | 0.104 |  |  |  | 0.06 | [33 empty] | 0.0555
IRSID 1652 | 97.3889 | 0.406 | 0.931 | 0.386 | 0.017 | 0.04 | 0.19 | 0.184 | 0.345 | 0.042 |  |  | 0.0021 |  |  | 0.038 | 0.03 | [29 empty] | 0.0013
IRSID 1661 | 97.803 | 0.086 | 1.476 | 0.406 | 0.018 | 0.006 | 0.029 | 0.021 | 0.013 | 0.006 | 0.06 |  | 0.028 | 0.036 |  | 0.003 | 0.0085 |  |  |  | 0.0005 | [25 empty] | 0.025
IRSID 1665 | 99.03594 | 0.1209 | 0.446 | 0.187 | 0.0104 | 0.0135 | 0.0308 | 0.0363 | 0.0469 | 0.0047 | 0.0006 | 0.0008 | 0.0404 | 0.00036 | 0.0005 | 0.0067 | 0.0031 | 0.0046 | 0.0014 | 0.00032 | 0.0008 |  | 8e-05 | 6e-05 | 0.0017 | 0.00012 | 0.0001 | 0.0001 | 0.0008 |  | 6e-05 | 0.0049 |  | 6e-05 | [12 empty] | 0.0379
IRSID 1670 | 99.464799 | 0.0011 | 0.3981 | 0.0046 | 0.0128 | 0.0075 | 0.0142 | 0.0174 | 0.0134 | 0.0009 | 0.0005 | 0.0078 | 0.0479 | 0.0003 |  | 0.0018 | 0.0017 | 0.0018 | 0.0001 | 0.0007 | 0.0003 |  | 1e-06 |  | 0.0002 |  |  |  | 0.0005 |  |  | 0.0016
IRSID TL1668 | 96.37556 | 0.2146 | 1.643 | 1.645 | 0.0137 | 0.0012 | 0.0164 | 0.0173 | 0.0108 | 0.0014 | 0.0016 | 0.0032 | 0.0371 | 0.0002 |  | 0.0016 | 0.0047 | 0.0031 | 0.0007 | 0.00024 | 0.0003 |  | 0.0003 |  | 0.0019 | 0.0003 |  |  | 0.0008 |  |  | 0.0043 | 0.0007
IRSID TL1669 | 99.70366 | 0.00226 | 0.0955 | 0.0093 | 0.0137 | 0.01 | 0.016 | 0.0246 | 0.0217 | 0.0011 | 0.0006 | 0.0504 | 0.0353 | 0.00046 | 0.0003 | 0.0017 | 0.0071 | 0.0019 | 0.00013 | 0.00038 | 0.00049 |  | 0.00021 | 5e-05 | 0.00017 | 0.00016 |  |  | 0.00027 |  |  | 0.0024 | 0.00014 |  |  |  | 1e-05 |  |  |  | 1e-05
JFE ST21-C | 68.205 | 0.13 | 0.4 | 0.18 | 0.003 | 0.026 | 4.03 | 27.02 |  |  |  | 0.003 | [5 empty] | 0.003
JFE ST22-C | 54.025 | 0.036 | 0.57 | 0.39 | 0.028 | 0.005 | 19.85 | 25 |  |  |  |  | 0.095 |  |  | 0.001 | [30 empty] | 0.092
JFE ST23-C | 64.064 | 0.11 | 1.6 | 0.82 | 0.005 | 0.021 | 9.99 | 22.17 | 0.048 | 1.01 |  |  | 0.048 | 0.005 |  | 0.104 |  |  | 0.005 | [27 empty] | 0.045
JFE ST24-C | 62.786 | 0.084 | 0.78 | 0.58 | 0.004 | 0.015 | 13.93 | 20.2 | 0.029 | 1.5 |  |  | 0.023 |  |  | 0.056 |  |  | 0.013 | [27 empty] | 0.021
JFE ST25-D | 68.113 | 0.027 | 1.42 | 1.43 | 0.01 | 0.021 | 8.05 | 18.32 | 0.011 | 2.49 |  |  | 0.002 |  |  | 0.012 |  | 0.05 | 0.044 | [27 empty] | 0.001
JFE ST26-C | 62.456 | 0.044 | 1.19 | 1.01 | 0.021 | 0.008 | 17.62 | 16.18 |  | 0.49 |  | 0.075 | 0.006 | 0.29 |  |  |  | 0.21 |  |  |  | 0.4 | [24 empty] | 0.004
JFE ST27-C | 66.543 | 0.057 | 1 | 1.19 | 0.019 | 0.011 | 15.74 | 13.39 |  | 0.008 |  | 0.24 | 0.018 | 1.53 |  |  |  | 0.014 |  |  |  | 0.24 | [24 empty] | 0.016
JFE ST28-C | 58.367 | 0.016 | 0.23 | 0.12 | 0.034 | 0.003 | 29.62 | 10.34 |  |  |  | 0.49 |  | 0.72 | [7 empty] | 0.06
JFE SUSD-C | 66.731 | 0.093 | 1.01 | 0.5 | 0.007 | 0.027 | 4.06 | 27.12 | 0.019 | 0.051 |  | 0.045 | 0.05 | 0.1 |  | 0.14 |  | 0.026 | 0.014 |  |  | 0.007 | [24 empty] | 0.046
JFE SUSE-C | 62.758 | 0.055 | 1.45 | 1.57 | 0.01 | 0.008 | 14.74 | 15.71 | 0.06 | 2.4 |  | 0.15 | 0.032 | 0.41 |  | 0.077 |  | 0.21 | 0.14 |  |  | 0.22 | [24 empty] | 0.03
JFE SUSF-D | 61.794 | 0.016 | 0.2 | 0.42 | 0.037 | 0.004 | 29.86 | 4.62 | 0.014 | 0.97 |  | 0.58 | 0.024 | 1.32 |  | 0.002 |  | 0.068 | 0.001 |  |  | 0.07 | [24 empty] | 0.023
JFE SUSG-B | 78.619 | 0.031 | 1.37 | 1.26 | 0.029 | 0.005 | 3.87 | 11.85 | 0.19 | 1.14 |  | 0.3 | 0.091 | 0.98 |  | 0.075 |  | 0.19 | [28 empty] | 0.086
JFE SUSH-B | 79.584 | 0.088 | 0.47 | 0.5 | 0.009 | 0.01 | 0.57 | 17.95 | 0.04 | 0.49 |  | 0.094 | 0.036 | 0.094 |  | 0.011 |  | 0.054 | [28 empty] | 0.031
JFE SUSI-B | 74.721 | 0.26 | 0.19 | 0.22 | 0.004 | 0.028 | 0.02 | 24.47 | 0.006 | 0.048 |  | 0.013 | 0.005 | 0.007 |  | 0.002 |  | 0.006 | [28 empty] | 0.004
JK 27A | 66.13014 | 0.0477 | 1.589 | 0.411 | 0.022 | 0.0168 | 12.04 | 16.76 | 0.199 | 2.53 | 0.041 | 0.005 | 0.0169 | 0.0012 | 0.028 |  | 0.004 | 0.089 | 0.00016 | 0.0018 | 0.0011 |  |  |  | 0.0033 | [6 empty] | 0.0629
JK 37 | 35.62342 | 0.0133 | 1.73 | 0.141 | 0.016 | 0.0009 | 30.82 | 26.72 | 0.936 | 3.55 | 0.075 | 0.0039 | 0.008 | 0.012 | 0.05 | 0.0039 | 0.0026 | 0.058 | 0.00013 | 0.0012 | 0.00062 |  |  | 3e-05 |  |  |  |  | 0.0001 | 0.123 | 0.036 | 0.0344 | [5 empty] | 0.0043 |  |  |  | 0.0362
JSS 1001 | 99.95959 | 0.00374 | 0.0106 | 0.0092 | 0.00253 | 0.00224 | 0.0012 | 0.0033 | 0.0012 |  |  | 0.0022 | 0.0016 |  |  |  |  | 0.0026
JSS 1002 | 99.89483 | 0.00826 | 0.0494 | 0.0302 | 0.00718 | 0.00403 | [5 empty] | 0.0033 | 0.0028
JSS 1003 | 99.79242 | 0.0186 | 0.0966 | 0.0484 | 0.0169 | 0.00568 | [5 empty] | 0.0064 | 0.015
JSS 1004 | 99.64692 | 0.0496 | 0.142 | 0.0673 | 0.0267 | 0.00888 | [5 empty] | 0.0092 | 0.0494
JSS 1005 | 99.92625 | 0.00096 | 0.004 | 0.0018 | 0.00208 | 0.00461 | 0.0088 | 0.0073 | 0.005 | 0.0051 | 0.0048 | 0.0041 | 0.0011 | 0.0044 | 0.0055 |  |  | 0.0087 |  |  |  |  | 0.0055
JSS 1006 | 99.89813 | 0.00117 |  | 0.0036 |  |  | 0.014 | 0.0126 | 0.0099 | 0.0098 | 0.0098 | 0.0048 |  | 0.009 | 0.01 |  |  | 0.0142 |  |  |  |  | 0.003
JSS 1008 | 99.31576 | 0.00324 |  | 0.0086 |  |  | 0.1029 | 0.102 | 0.0986 | 0.0615 | 0.0599 | 0.0524 |  | 0.0598 | 0.0585 |  |  | 0.0654 |  |  |  |  | 0.0114
JSS 150-2 | 94.205 | 0.25 | 0.31 | 0.41 | 0.026 | 0.03 | 4.11 | 0.38 | 0.086 | 0.19 | 0.003
JSS 151-2 | 94.406 | 0.25 | 1.5 | 0.17 | 0.025 | 0.023 | 2.91 | 0.15 | 0.46 | 0.054 | 0.052
JSS 152-2 | 94.932 | 0.27 | 0.43 | 0.25 | 0.016 | 0.022 | 1.97 | 0.52 | 0.45 | 1.03 | 0.11
JSS 153-2 | 94.912 | 0.24 | 0.82 | 0.32 | 0.016 | 0.022 | 0.95 | 1.01 | 0.17 | 1.32 | 0.22
JSS 154-2 | 94.126 | 0.26 | 1.15 | 0.63 | 0.014 | 0.02 | 0.5 | 2.04 | 0.22 | 0.71 | 0.33
JSS 155-2 | 94.62 | 0.36 | 0.26 | 0.5 | 0.02 | 0.022 | 0.038 | 3.07 | 0.3 | 0.38 | 0.43
JSS 162-4 | 98.41302 | 0.0312 | 0.109 | 0.496 | 0.00098 | 0.0559 | 0.456 | 0.351 | 0.0439 |  |  |  | 0.043
JSS 163-4 | 98.7242 | 0.201 | 0.462 | 0.219 | 0.0203 | 0.0241 | 0.116 | 0.1 | 0.103 |  |  |  | 0.0304
JSS 164-4 | 98.32644 | 0.334 | 0.828 | 0.029 | 0.0618 | 0.00356 | 0.0325 | 0.0149 | 0.316 |  |  |  | 0.0538
JSS 165-4 | 99.03464 | 0.0514 | [7 empty] | 0.015 | 0.303 | 0.0154 | 0.0272 | 0.206 |  | 0.132 | 0.118 | 0.0965 |  | 0.00086
JSS 166-4 | 99.22917 | 0.0544 | [7 empty] | 0.167 | 0.108 | 0.102 | 0.0246 | 0.119 |  | 0.0619 | 0.061 | 0.0676 |  | 0.00533
JSS 167-4 | 99.1749 | 0.045 | [7 empty] | 0.332 | 0.0107 | 0.317 | 0.0341 | 0.0179 |  | 0.0148 | 0.0127 | 0.0294 |  | 0.0115
JSS 195-1 | 98.41506 | 0.1 | 0.43 | 0.23 | [8 empty] | 0.072 | [10 empty] | 0.00315 |  |  |  | 0.00425 | 0.00554 | 0.53 | 0.21
JSS 506-1 | 97.426 | 0.3 | 0.76 | 0.31 | 0.018 | 0.016 | 0.081 | 0.9 | 0.17 | 0.019
JSS 507-1 | 97.279 | 0.36 | 0.7 | 0.24 | 0.02 | 0.011 | 0.12 | 0.98 | 0.12 | 0.17
JSS 508-1 | 94.713 | 0.38 | 0.49 | 0.28 | 0.02 | 0.017 | 3.2 | 0.76 | 0.12 | 0.02
JSS 509-1 | 92.957 | 0.29 | 0.47 | 0.26 | 0.011 | 0.012 | 2.56 | 2.73 | 0.17 | 0.54
JSS 510-1 | 97.28 | 0.42 | 0.76 | 0.25 | 0.014 | 0.016 | 0.5 | 0.44 | 0.15 | 0.17
JSS 511-1 | 95.826 | 0.4 | 0.66 | 0.26 | 0.017 | 0.027 | 1.8 | 0.7 | 0.14 | 0.17
JSS 600-3 | 92.467 | 1.33 | 0.41 | 0.31 | 0.014 | 0.017 | 0.056 | 0.85 | 0.044 | 0.11 | 0.042 |  |  |  | 4.34 | [16 empty] | 0.01
JSS 601-3 | 95.477 | 1.1 | 0.74 | 0.3 | 0.016 | 0.004 | 0.098 | 0.9 | 0.077 | 0.13 | 0.034 |  |  |  | 1.11 | [16 empty] | 0.014
JSS 601-5 | 95.504 | 1.1 | 0.74 | 0.3 | 0.016 | 0.003 | 0.097 | 0.89 | 0.077 | 0.13 | 0.033 |  |  |  | 1.11
JSS 602-3 | 93.778 | 1.23 | 0.36 | 0.22 | 0.011 | 0.013 | 0.038 | 0.49 | 0.03 | 0.1 | 0.31 |  |  |  | 3.41 | [16 empty] | 0.01
JSS 602-5 | 93.78 | 1.23 | 0.36 | 0.22 | 0.011 | 0.012 | 0.038 | 0.49 | 0.029 | 0.1 | 0.31 |  |  |  | 3.42
JSS 603-3 | 90.458 | 0.29 | 0.3 | 0.32 | 0.013 | 0.013 | 0.085 | 2.36 | 0.056 | 0.14 | 0.45 |  | 0.02 |  | 5.44 |  |  | 0.03 | [13 empty] | 0.025
JSS 604-3 | 91.451 | 0.37 | 0.34 | 1.05 | 0.02 | 0.013 | 0.17 | 4.91 | 0.062 | 1.07 | 0.51 |  |  |  | 0.014 | [16 empty] | 0.02
JSS 605-3 | 95.275 | 0.56 | 0.85 | 0.22 | 0.02 | 0.005 | 1.5 | 0.93 | 0.058 | 0.4 | 0.16 |  |  |  | 0.014 | [16 empty] | 0.008
JSS 606/8 | 75.8222 | 0.76 | 0.31 | 0.28 | 0.016 | 0.0008 | 0.065 | 4 | 0.027 | 0.58 | 0.83 |  |  |  | 17.16 |  |  | 0.12 | [13 empty] | 0.029
JSS 606-3 | 76.064 | 0.74 | 0.35 | 0.26 | 0.018 | 0.004 |  | 3.91 | 0.044 | 0.67 | 0.83 |  |  |  | 17.11
JSS 608/7 | 65.8759 | 0.78 | 0.288 | 0.339 | 0.0162 | 0.00249 | 0.0608 | 4.15 | 0.0192 | 0.409 | 1.201 |  |  |  | 17.731 |  |  | 9.104 | [13 empty] | 0.02341
JSS 608/8 | 66.8792 | 0.8 | 0.33 | 0.36 | 0.025 | 0.0028 | 0.044 | 3.99 | 0.017 | 0.41 | 0.99 |  |  |  | 17.03 |  |  | 9.09 | [13 empty] | 0.032
JSS 608-3 | 66.672 | 0.75 | 0.31 | 0.28 | 0.012 | 0.005 |  | 4.1 | 0.031 | 0.56 | 1.18 |  |  |  | 16.87 |  |  | 9.23
JSS 609/8 | 76.8028 | 0.89 | 0.31 | 0.32 | 0.027 | 0.0007 | 0.12 | 3.98 | 0.053 | 4.85 | 1.87 |  |  |  | 6.1 |  |  | 4.63 | [13 empty] | 0.0465
JSS 611/7 | 80.95124 | 0.881 | 0.326 | 0.299 | 0.0174 | 0.00221 | 0.0639 | 4.07 | 0.0361 | 5.007 | 1.922 |  |  |  | 6.18 |  |  | 0.213 | [13 empty] | 0.03115
JSS 611/8 | 80.8129 | 0.86 | 0.3 | 0.37 | 0.025 | 0.0013 | 0.13 | 3.97 | 0.046 | 4.88 | 1.88 |  |  |  | 6.27 |  |  | 0.4 | [13 empty] | 0.0548
JSS 620-1 | 96.1523 | 0.95 | 0.96 | 0.24 | 0.0082 | 0.0095 | 0.038 | 0.9 | 0.022 | 0.051 | 0.009 |  |  |  | 0.66
JSS 621-1 | 95.7665 | 1.05 | 0.69 | 0.22 | 0.015 | 0.0065 | 0.109 | 0.75 | 0.092 | 0.107 | 0.064 |  |  |  | 1.13
JSS 622-1 | 93.6791 | 1.22 | 0.45 | 0.31 | 0.017 | 0.0069 | 0.16 | 0.36 | 0.037 | 0.16 | 0.16 |  |  |  | 3.44
JSS 623-1 | 89.8669 | 0.3 | 0.54 | 0.28 | 0.013 | 0.0161 | 0.2 | 2.56 | 0.014 | 0.27 | 0.39 |  |  |  | 5.55
JSS 624-1 | 91.513 | 0.38 | 0.3 | 0.89 | 0.018 | 0.012 | 0.044 | 4.92 | 0.21 | 1.19 | 0.42 |  |  |  | 0.103
JSS 625-1 | 95.5055 | 0.57 | 0.88 | 0.101 | 0.016 | 0.0165 | 1.51 | 0.87 | 0.16 | 0.36 | 0.007 |  |  |  | 0.004
JSS 650-3 | 82.095 | 0.055 | 0.36 | 0.66 | 0.023 | 0.005 | 0.24 | 16.44 | 0.083 | 0.012 | [21 empty] | 0.027
JSS 651-3 | 69.759 | 0.066 | 1.77 | 0.47 | 0.04 | 0.005 | 8.88 | 18.6 | 0.084 | 0.073 | [7 empty] | 0.23 | [13 empty] | 0.023
JSS 652-3 | 65.549 | 0.062 | 1.94 | 0.53 | 0.038 | 0.008 | 11.78 | 17.39 | 0.21 | 2.47 | [21 empty] | 0.023
JSS 653-3 | 61.19 | 0.07 | 1.62 | 0.73 | 0.038 | 0.006 | 13.7 | 22.49 | 0.055 | 0.083 | [21 empty] | 0.018
JSS 654-3 | 53.043 | 0.052 | 1.52 | 0.7 | 0.021 | 0.01 | 19.78 | 24.71 | 0.066 | 0.07 | [21 empty] | 0.028
JSS 655-3 | 66.89 | 0.056 | 1.59 | 0.6 | 0.033 | 0.006 | 11.5 | 18.54 | 0.088 | 0.052 |  |  |  | 0.59 | [7 empty] | 0.03 | [9 empty] | 0.025
KKW 38HMJ | 95.837 | 0.37 | 0.53 | 0.31 | 0.016 | 0.004 | 0.05 | 1.5 | 0.05 | 0.17 | 0.006 | 0.07 | 1.05 |  | 0.0175 | 0.0048 | 0.0044 | 0.0083 |  |  | 0.002
LAG T | 99.8685 | 0.005 | 0.069 | 0.006 | 0.003 | 0.001 | 0.012 | 0.002 | 0.008 | 0.01 |  |  | 0.002 |  |  | 0.001 | 0.004 | 0.005 |  | 0.0005 | 0.002 | [7 empty] | 0.001
LECHST 8171/3 | 96.78721 | 0.18 | 1.17 | 0.24 | 0.013 | 0.024 | 0.081 | 1.135 | 0.251 | 0.02 | 0.01 | 0.001 | 0.05709 |  |  | 0.013 | 0.015 |  |  | 0.0024 |  |  |  |  | 0.0003
LECHST P1 | 97.09063 | 0.14 | 1.03 | 0.21 | 0.013 | 0.028 | 0.083 | 1.008 | 0.257 | 0.02 |  | 0.001 | 0.08787 | 0.001 |  | 0.014 | 0.016 |  |  | 0.0001 |  |  |  |  | 0.0004
LECHST P2 | 97.12102 | 0.13 | 1.03 | 0.2 | 0.013 | 0.028 | 0.082 | 1.003 | 0.256 | 0.02 |  | 0.001 | 0.08548 |  |  | 0.014 | 0.016 |  |  | 0.0001 |  |  |  |  | 0.0004
LECHST P3 | 97.1092 | 0.14 | 1.03 | 0.21 | 0.012 | 0.027 | 0.082 | 1.004 | 0.255 | 0.02 |  | 0.001 | 0.0805 |  |  | 0.014 | 0.015 | [7 empty] | 0.0003
LECHST P4 | 96.82478 | 0.17 | 1.16 | 0.22 | 0.012 | 0.026 | 0.082 | 1.133 | 0.253 | 0.02 |  | 0.001 | 0.06642 |  |  | 0.014 | 0.015 |  |  | 0.0025 |  |  |  |  | 0.0003
LECHST P5 | 96.74963 | 0.18 | 1.2 | 0.23 | 0.013 | 0.026 | 0.083 | 1.144 | 0.253 | 0.02 |  | 0.001 | 0.06717 | 0.001 |  | 0.014 | 0.015 |  |  | 0.0029 |  |  |  |  | 0.0003
LECHST V1 | 98.24653 | 0.52 | 0.14 | 0.01 | 0.013 | 0.033 | 0.078 | 0.101 | 0.28 | 0.03 |  |  | 0.51597 |  |  | 0.015 | 0.017 |  |  | 0.0001 |  |  |  |  | 0.0004
LECHST V3 | 98.58813 | 0.14 | 0.31 | 0.01 | 0.01 | 0.033 | 0.079 | 0.098 | 0.263 | 0.02 |  |  | 0.41737 |  |  | 0.015 | 0.016 |  |  | 0.0001 |  |  |  |  | 0.0004
LMP SS4 | 75.143 | 1.37 | 0.58 | 0.31 |  | 0.023 | 0.257 | 3.99 | 0.34 | 1.54 | 4.62 | 0.02 | 0.035 |  | 11.71 |  | 0.032 | 0.03
LST 20801 | 99.96565 | 0.0009 | 0.02 | 0.01 | 0.0002 | 0.0002 | [5 empty] | 0.001 | 0.002 | [6 empty] | 5e-05
LST 20802 | 99.94846 | 0.0028 | 0.03 | 0.01 | 0.0012 | 0.0012 | [5 empty] | 0.0016 | 0.0046 | [6 empty] | 0.00014
LST 20803 | 99.9499 | 0.0038 | 0.03 | 0.01 | [7 empty] | 0.0023 | 0.004
LST 20804 | 99.9462 | 0.004 | 0.03 | 0.01 |  | 0.003 | [6 empty] | 0.003 | [6 empty] | 0.0038
LST 20805 | 99.9367 | 0.0045 | 0.03 | 0.01 | [7 empty] | 0.0049 | 0.0036 | [6 empty] | 0.0103
LST 20806 | 99.9446 | 0.0064 | 0.03 | 0.01 | 0.0024 | [7 empty] | 0.0066
LST 20807 | 99.9469 | 0.0082 | 0.03 | 0.01 | 0.0049
LST 20808 | 99.9336 | 0.0092 | 0.03 | 0.01 | 0.0034 | 0.0043 | [5 empty] | 0.0066 | [7 empty] | 0.0029
LST 20809 | 99.9372 | 0.01 | 0.03 | 0.01 | 0.0059 | 0.0059 | [13 empty] | 0.001
LST 20810 | 99.94 | 0.013 | 0.03 | 0.01 |  | 0.0035 | [5 empty] | 0.0035
MBH 0331-5A | 73.988 | 2.82 | 0.72 | 1.2 | 0.09 | 0.27 | 12.8 | 0.45 | 7.46 | 0.096 |  |  | 0.006 |  |  |  | 0.08 |  | 0.02
MBH 11X_C9D | 87.3162 | 3.24 | 1.886 | 1.462 | 0.069 | 0.026 | 2.79 | 1.206 | 0.581 | 0.155 | 0.359 | 0.062 | 0.05 | 0.0766 | 0.304 | 0.068 | 0.04 | 0.1301 | 0.0052 | 0.0049 | 0.149 | [6 empty] | 0.011 | 0.009
MBH 11X-15294U | 65.1507 | 3.16 | 0.59 | 0.374 | 0.081 | 0.051 | 1.28 | 27.53 | 0.22 | 0.755 | 0.144 |  |  |  | 0.35 |  | 0.0633 | 0.237 | 0.014
MBH 11X-C10C | 88.0703 | 3.48 | 0.696 | 2.1 | 0.103 | 0.05 | 2.673 | 0.302 | 1.54 | 0.335 | 0.0589 | 0.0709 | 0.104 |  | 0.327 | 0.02 | 0.0458 |  | 0.005 |  | 0.0095 | [10 empty] | 0.0096
MBH 11X-C7N | 93.6409 | 2.51 | 1.942 | 0.829 | 0.0266 | 0.0101 | 0.0303 | 0.507 | 0.075 | 0.071 | 0.036 | 0.022 | 0.0127 | 0.051 | 0.066 | 0.0159 | 0.0114 | 0.0335 | 0.0106 | 0.0097 | 0.025 |  | 0.003 | 0.0137 |  |  |  |  | 0.0226 |  |  | 0.025
MBH 12X_12746U | 96.1178 | 0.0132 | 1.7 | 0.183 | 0.0247 | 0.064 | 0.161 | 0.182 | 0.368 | 0.654 | 0.016 | 0.0283 | 0.021 |  | 0.101 | 0.049 | 0.202 | 0.115
MBH 12X_15260W | 92.2427 | 0.352 | 2.08 | 0.485 | 0.0275 | 0.074 | 0.453 | 2.98 | 0.152 | 0.098 | 0.442 |  | 0.191 | 0.254 |  | 0.055 | 0.0094 | 0.0884 |  |  |  | 0.016
MBH 12X-353F | 96.9913 | 0.122 | 0.644 | 0.154 | 0.0098 | 0.02 | 0.219 | 0.701 | 0.271 | 0.107 | 0.0108 | 0.059 | 0.093 | 0.06 | 0.134 | 0.0489 | 0.1178 | 0.0261 | 0.0195 | 0.0013 | 0.129 |  | 0.013 | 0.0209 |  |  | 0.0164 |  |  |  |  | 0.0112
MBH 13X_14923A | 85.9897 | 0.205 | 0.501 | 0.33 | 0.0197 | 0.0031 | 0.452 | 11.26 | 0.0563 | 0.819 | 0.295 |  | 0.003 | 0.005 |  |  | 0.004 | 0.0207 | [6 empty] | 0.0044 | [6 empty] | 0.0321
MBH 13X_15023W | 83.2925 | 0.089 | 1.74 | 0.34 | 0.0078 | 0.0053 | 0.947 | 11.01 | 0.0312 | 0.961 | 0.0308 |  | 0.0044 | 1.44 | 0.0396 |  |  | 0.0501 | 0.0032 | [12 empty] | 0.0081
MBH 13X_15024X | 79.7308 | 0.166 | 0.61 | 0.75 | 0.0284 | 0.0294 | 2.99 | 14.65 | 0.332 | 0.299 | 0.15 |  | 0.0049 | 0.099 | 0.039 |  |  | 0.1059 | [13 empty] | 0.0156
MBH 13X_NSA10A | 57.1358 | 0.016 | 5.23 | 0.375 | 0.0207 | 0.0006 | 12.96 | 20.69 | 0.175 | 2.636 | 0.151 |  |  | 0.142 | 0.061 |  |  | 0.061 |  | 0.0029 | [11 empty] | 0.343
MBH 13X_NSA11A | 48.0611 | 0.0159 | 0.64 | 0.275 | 0.0186 | 0.001 | 23.89 | 20.19 | 0.187 | 6.16 | 0.0513 |  | 0.021 | 0.15 | 0.038 |  |  | 0.0981 | [13 empty] | 0.203
MBH 13X_NSA12A | 47.7375 | 0.0192 | 1.272 | 0.492 | 0.0267 | 0.0007 | 24.84 | 19.63 | 1.485 | 4.2 | 0.066 |  | 0.0169 | 0.0088 | 0.047 |  |  | 0.09 |  | 0.002 | [11 empty] | 0.0662
MBH 13X_NSA13A | 62.5992 | 0.02 | 0.761 | 0.257 | 0.0249 | 0.0005 | 6.73 | 25.27 | 0.156 | 3.73 | 0.0712 |  | 0.007 | 0.028 | 0.035 |  | 0.0046 | 0.0328 | 0.0008 | 0.003 | [11 empty] | 0.269
MBH 13X_NSA4B | 46.7865 | 0.115 | 5.55 | 0.519 | 0.0302 | 0.0095 | 17.62 | 23.85 | 0.595 | 4.32 |  |  | 0.0048 | 0.154 | [17 empty] | 0.446
MBH 13X_NSA6B | 31.341 | 0.0467 | 1.607 | 0.64 | 0.06 | 0.0113 | 31.13 | 26.14 | 1.52 | 7.03 |  |  | 0.08 | 0.149 | [17 empty] | 0.245
MBH 13X_NSA7B | 61.4383 | 0.013 | 0.864 | 0.278 | 0.016 | 0.0005 | 6.37 | 25.69 | 1.53 | 3.28 | 0.0802 |  | 0.0142 | 0.009 | 0.133 |  | 0.002 | 0.0471 | 0.0009 | 0.0018 | [11 empty] | 0.232
MBH 13X_NSA8B | 61.061 | 0.0206 | 0.596 | 0.285 | 0.0248 | 0.0007 | 7.48 | 25.49 | 0.589 | 3.49 | 0.0583 |  |  | 0.026 | 0.599 |  |  | 0.0448 |  | 0.0017 |  |  |  |  | 0.0011 | [6 empty] | 0.232
MBH 13X_NSA9A | 66.2025 | 0.019 | 1.592 | 0.469 | 0.0248 | 0.0007 | 5.44 | 22.57 | 0.24 | 3.11 | 0.068 |  |  | 0.012 | 0.024 |  |  | 0.072 | [13 empty] | 0.156
MBH 13X_NSC1P | 65.7616 | 0.316 | 6.53 | 0.788 |  | 0.0097 | 5.06 | 18.76 | 0.391 | 0.196 | 0.501 |  |  | 1.499 | 0.1 | [16 empty] | 0.0877
MBH 13X_PH2M | 72.3071 | 0.0598 | 1.184 | 0.502 | 0.0201 | 0.0419 | 3.56 | 16.8 | 4.03 | 1.009 | 0.1028 | 0.049 | 0.0419 | 0.143 |  |  |  | 0.0927 |  | 0.0047 | [11 empty] | 0.052
MBH 13X-14775R | 76.813 | 0.05 | 1.37 | 0.63 | 0.053 | 0.054 | 1.75 | 17.7 | 0.21 | 0.47 |  |  |  | 0.75 |  |  |  | 0.15
MBH 13X-15059P | 79.2177 | 0.084 | 0.995 | 0.495 | 0.013 | 0.0133 | 1.584 | 15.85 | 0.15 | 0.6 | 0.07 | 0.038 |  | 0.43 | 0.081 |  |  | 0.266 | [13 empty] | 0.113
MBH 13X-NSC2P | 58.7413 | 0.56 | 8.7 | 0.997 |  | 0.0117 | 4.2 | 21.98 | 1.026 | 0.85 | 0.321 |  |  | 2.21 | 0.062 | [16 empty] | 0.341
MBH 14944C | 78.88 | 0.7 | 0.21 | 0.14 |  |  | 0.11 | 2.98 | 0.09 | 0.1 | 0.87 |  |  |  | 15.8 |  |  | 0.12
MBH 14945C | 76.328 | 0.62 | 0.55 | 0.22 | 0.032 | 0.03 | 0.3 | 4.06 | 0.12 | 0.21 | 0.72 |  |  |  | 16.6 |  |  | 0.21
MBH 14946B | 73.252 | 0.8 | 0.36 | 0.41 | 0.041 | 0.047 | 0.22 | 5.22 | 0.21 | 0.22 | 1.08 |  |  |  | 17.84 |  |  | 0.3
MBH 14948B | 74.249 | 0.82 | 0.37 | 0.2 | 0.012 | 0.009 | 0.2 | 4.12 | 0.03 | 0.12 | 1.05 |  |  |  | 18.7 |  |  | 0.12
MBH 14952C | 72.474 | 0.94 | 0.55 | 0.35 | 0.05 | 0.046 | 0.31 | 5.28 | 0.03 | 0.3 | 1.37 |  |  |  | 18 |  |  | 0.3
MBH 14X_MN1AL | 73.1386 | 0.597 | 22.08 | 0.944 | 0.053 | 0.0054 | 0.692 | 1.321 | 0.178 | 0.499 | 0.0226 | 0.0346 | 0.23 | 0.096 |  |  | 0.0393 |  |  |  |  | 0.011 | [9 empty] | 0.0585
MBH 14X_MN4AC | 79.779 | 0.938 | 13.62 | 0.9 | 0.073 | 0.0194 | 1.052 | 1.983 | 0.27 | 0.796 | 0.0332 | 0.075 | 0.2 | 0.153 |  |  | 0.0634 | [14 empty] | 0.045
MBH 14X_MN5V | 78.2079 | 1.42 | 8.02 | 2.27 | 0.057 | 0.0207 | 3.09 | 3.28 | 0.551 | 2.26 | 0.081 | 0.51 | 0.145 | 0.041 |  |  | 0.0278 |  |  |  |  | 0.004 | [9 empty] | 0.0146
MBH 14X-14890K | 80.916 | 0.807 | 0.577 | 0.69 | 0.012 | 0.028 | 0.08 | 3.6 | 0.092 | 5.59 | 1.993 |  |  |  | 5.3 |  |  | 0.315
MBH 14X-14892K | 80.972 | 0.834 | 0.228 | 0.232 | 0.054 | 0.047 | 0.227 | 3.99 | 0.203 | 4.99 | 1.76 |  |  |  | 6.3 |  |  | 0.163
MBH 14X-15196S | 85.661 | 1.08 | 10.163 | 1.643 | 0.037 | 0.012 | 0.253 | 0.264 | 0.22 | 0.22 | 0.207 |  | 0.135 |  |  |  | 0.105
MBH 14X-HS1C | 75.667 | 0.718 | 0.29 | 0.22 | 0.018 | 0.02 | 0.27 | 4 | 0.069 | 0.37 | 1.05 |  |  |  | 17 |  | 0.035 | 0.25 | [13 empty] | 0.023
MBH 14X-HS2C | 69.5463 | 0.78 | 0.24 | 0.216 | 0.021 | 0.0146 | 0.19 | 4.1 | 0.106 | 0.445 | 1.17 |  |  |  | 18.09 |  |  | 5.06 | [13 empty] | 0.0211
MBH 14X-MN2R | 93.686 | 0.701 | 0.965 | 1.48 | 0.0198 | 0.0098 | 0.53 | 0.355 | 0.081 | 1.546 | 0.121 | 0.0179 | 0.12 | 0.294 |  |  | 0.061 | [14 empty] | 0.0125
MBH 14X-MN5T | 80.0779 | 1.377 | 8.55 | 1.59 | 0.027 | 0.011 | 1.372 | 3.31 | 0.421 | 1.91 | 0.0397 | 1 | 0.26 | 0.021 |  |  | 0.0129 |  |  |  |  | 0.005 | [9 empty] | 0.0155
MBH 15261W | 91.9013 | 0.689 | 0.437 | 1.606 | 0.111 | 0.079 | 0.113 | 0.495 | 0.252 | 1.508 | 0.114 | 0.356 | 1.013 | 0.691 | 0.256 |  | 0.0157 | 0.363
MBH 352C | 96.672 | 0.257 | 0.533 | 0.498 | 0.074 | 0.131 | 0.38 | 0.348 | 0.162 | 0.242 | 0.042 | 0.246 | 0.09 |  | 0.14 | 0.03 | 0.124 | 0.031
MBH 58193A | 81.732 | 0.457 | 1.242 | 0.548 | 0.013 | 0.008 | 1.026 | 14.16 | 0.121 | 0.09 | 0.414 | 0.05 | 0.019 | 0.001 |  | 0.024 | 0.057 | [14 empty] | 0.038
MBH 8110H/B | 76.69 | 0.654 | 0.503 | 0.832 | 0.05 | 0.047 | 4.02 | 13.772 | 0.103 | 2.682 | 0.476 | 0.048 | 0.016 |  |  | 0.049 | 0.021 |  |  |  | 0.005 | [10 empty] | 0.032
MBH AR1F | 81.847 | 2.94 | 1.03 | 2.02 | 0.09 | 0.083 | 4.15 | 7.84
MBH AR2E | 79.3 | 3.32 | 0.33 | 1.57 | 0.4 | 0.22 | 7 | 7.86
MBH AR3D | 82.05 | 3.2 | 0.55 | 1.9 |  |  | 5.28 | 7.02
MBH AR4F | 81.81 | 2.85 | 0.55 | 1.73 |  |  | 5.1 | 7.96
MBH AR5D | 80.63 | 3.02 | 0.52 | 1.73 |  |  | 5.2 | 8.9
MBH AR5J | 79.4018 | 3.1 | 0.57 | 1.7 | 0.0299 | 0.0316 | 5.16 | 9.73 | 0.032 | 0.12 | 0.0586 | 0.0147 | 0.018 | 0.03 |  |  |  | 5e-05 | 0.003 | 5e-05 | [5 empty] | 5e-05 |  |  | 5e-05 | 0.0002
MBH C10B | 91.849 | 3.6 | 0.634 | 1.69 | 0.111 | 0.144 | 0.247 | 0.254 | 0.66 | 0.328 | 0.0275 | 0.0317 | 0.019 |  | 0.335 | 0.014 | 0.0346 |  | 0.007 |  | 0.007 | [10 empty] | 0.0072
MBH C1G | 92.003 | 2.7 | 1.3 | 2.36 | 0.14 | 0.064 | 0.53 | 0.17 | 0.21 | 0.01 | 0.1 | 0.14 | 0.003 | 0.01 | 0.04 | 0.01 | 0.02 | 0.08 | 0.005 | 0.005 | 0.05 |  | 0.01 |  | 0.01 | 0.02 |  |  |  | 0.01
MBH C2H | 89.9721 | 3.09 | 1.22 | 1.26 | 0.34 | 0.107 | 1.7 | 1.13 | 0.2 | 0.16 | 0.35 | 0.05 | 0.05 | 0.01 | 0.06 | 0.056 | 0.05 | 0.09 | 0.003 | 0.001 | 0.07 |  | 0.01 |  | 0.0009 | 0.01 |  |  |  | 0.01
MBH C3AA | 87.0168 | 3.384 | 0.664 | 0.975 | 0.489 | 0.15 | 2.95 | 1.97 | 0.34 | 0.204 | 0.652 | 0.048 | 0.099 | 0.148 | 0.054 | 0.095 | 0.198 | 0.242 | 0.04 | 0.0046 | 0.237 |  |  | 0.008 |  |  | 0.009 |  | 0.0131 |  |  | 0.0095
MBH C3N | 87.0838 | 3.57 | 0.63 | 1.1 | 0.41 | 0.044 | 3.15 | 1.88 | 0.06 | 0.18 | 0.81 | 0.03 | 0.16 | 0.01 | 0.02 | 0.03 | 0.16 | 0.18 | 0.011 | 0.001 | 0.44 |  | 0.01 |  | 0.0002 | 0.01 |  |  |  | 0.02
MBH C3Y | 87.3179 | 3.46 | 0.6 | 0.87 | 0.41 | 0.108 | 3.22 | 2.14 | 0.032 | 0.2 | 0.65 | 0.025 | 0.007 | 0.13 | 0.04 | 0.084 | 0.18 | 0.28 |  |  | 0.21 |  | 0.003 | 0.0007 | 5e-05 | 5e-05 |  | 0.0013 | 0.021 |  |  | 0.01
MBH C3Z | 85.0066 | 3.27 | 0.797 | 0.994 | 0.387 | 0.152 | 4.14 | 2.43 | 0.431 | 0.235 | 0.796 | 0.071 | 0.015 | 0.186 | 0.054 | 0.12 | 0.236 | 0.376 | 0.0076 | 0.0028 | 0.264 |  | 0.0111 | 0.0018 |  |  | 0.0026 | 0.0024 | 0.0111
MBH C4H | 86.919 | 1.75 | 0.6 | 6.4 | 0.12 | 0.033 | 2.26 | 1.3 | 0.08 | 0.09 | 0.02 | 0.09 | 0.04 | 0.01 | 0.08 | 0.01 | 0.01 | 0.013 | 0.02 | 0.005 | 0.01 |  | 0.01 |  | 0.01 | 0.1 |  |  |  | 0.02
MBH C4Q | 89.36436 | 1.89 | 0.651 | 3.02 | 0.111 | 0.138 | 2.41 | 1.5 | 0.342 | 0.114 | 0.0233 | 0.091 | 0.032 | 0.072 | 0.122 | 0.0103 | 0.0207 | 0.0175 | 0.0155 | 0.018 | 0.011 |  | 0.006 | 0.005 |  |  | 0.003 | 0.001 | 0.0112 | [7 empty] | 0.00014
MBH C5K | 90.805 | 2.4 | 0.7 | 2.3 | 0.12 | 0.12 | 1.22 | 0.94 | 0.51 | 0.47 | 0.06 | 0.11 | 0.02 | 0.01 | 0.03 | 0.02 | 0.03 | 0.04 | 0.02 | 0.005 | 0.02 |  | 0.01 |  | 0.01 | 0.02 |  |  |  | 0.01
MBH C6J | 92.181 | 2.95 | 0.87 | 0.37 | 0.09 | 0.09 | 0.09 | 0.5 | 1.03 | 1.32 | 0.06 | 0.11 | 0.01 | 0.011 | 0.06 | 0.04 | 0.04 | 0.07 | 0.003 | 0.005 | 0.06 |  | 0.01 |  | 0.01 | 0.01 |  |  |  | 0.01
MBH C7G | 93.161 | 2.83 | 2.21 | 0.8 | 0.028 | 0.034 | 0.12 | 0.18 | 0.15 | 0.08 | 0.01 | 0.005 | 0.05 | 0.04 | 0.13 | 0.01 | 0.01 | 0.11 | 0.001 | 0.001 | 0.005 |  | 0.01 |  | 0.005 | 0.01 |  |  |  | 0.01
MBH C8H | 91.90995 | 2.81 | 0.61 | 1.75 | 1 | 0.194 | 0.28 | 0.25 | 0.28 | 0.21 | 0.02 | 0.12 | 0.07 | 0.01 | 0.01 | 0.06 | 0.12 | 0.15 | 0.002 | 0.046 | 0.068 |  | 0.01 |  | 5e-05 | 0.01 |  |  |  | 0.01
MBH C8S | 92.2616 | 3.06 | 0.371 | 1.42 | 0.117 | 0.205 | 0.613 | 0.31 | 0.443 | 0.201 | 0.0374 | 0.082 | 0.01 | 0.027 | 0.041 | 0.078 | 0.111 | 0.409 | 0.025 | 0.046 | 0.073 |  | 0.0006 | 0.023 |  |  | 0.022 | 0.005 | 0.0038 |  |  | 0.0046
MBH C8T | 91.6451 | 3.03 | 0.486 | 1.61 | 0.843 | 0.189 | 0.32 | 0.501 | 0.317 | 0.158 | 0.0637 | 0.115 | 0.016 | 0.082 | 0.0175 | 0.077 | 0.091 | 0.174 | 0.023 | 0.0409 | 0.068 |  |  | 0.041 |  |  | 0.073 | 0.0043 | 0.007 |  |  | 0.0075
MBH C9A | 89.535 | 3.18 | 2.05 | 1.31 | 0.053 | 0.025 | 1.57 | 1.2 | 0.11 | 0.147 | 0.3 | 0.06 | 0.023 | 0.06 | 0.035 | 0.038 | 0.048 | 0.1 | 0.002 |  | 0.1 |  |  | 0.018 |  |  |  | 0.019 | 0.002 |  |  | 0.015
MBH CESU604 | 99.504 | [28 empty] | 0.496
MBH FENI20B | 77.571 | 0.0137 | 0.0284 | 1.12 | 0.01 | 0.0089 | 20.06 | 0.102 | 0.074 |  |  |  | 0.018 |  |  |  |  | 0.994
MBH FENI25B | 73.3521 | 0.0084 | 0.0121 | 0.019 | 0.011 | 0.58 | 25.1 | 0.0334 | 0.035 |  |  |  | 0.103 |  |  |  |  | 0.746
MBH FENI35B | 63.6792 | 0.0418 | 0.162 | 0.239 | 0.029 | 0.119 | 35.21 | 0.087 | 0.044 |  |  |  | 0.042 |  |  |  |  | 0.347
MBH FENI40B | 56.0312 | 0.045 | 0.081 | 0.03 | 0.0185 | 1.09 | 40.57 | 0.0446 | 0.0517 |  |  |  | 1.18 |  |  |  |  | 0.858
MBH FENI45B | 52.802 | 0.0045 | 0.0149 | 0.567 | 0.0416 | 0.038 | 45.2 | 0.048 | 0.078 |  |  |  | 0.552 |  |  |  |  | 0.654
MBH FENI50B | 48.5253 | 0.0488 | 0.115 | 0.203 | 0.0259 | 0.243 | 50.09 | 0.093 | 0.105 |  |  |  | 0.052 |  |  |  |  | 0.499
MBH HPC1 | 92.598 | 2.9 | 0.39 | 3.2 | 0.9 | 0.012
MBH HPC2 | 91.712 | 3.29 | 0.85 | 2.4 | 1.7 | 0.048
MBH HPC3 | 91.48 | 3.33 | 1.32 | 1.4 | 2.35 | 0.12
MBH HPC3/H4 | 91.3227 | 3.77 | 1.316 | 1.58 | 1.96 | 0.0513
MBH HPC3F | 90.9075 | 3.21 | 1.39 | 1.74 | 2.32 | 0.053 | 0.06 | 0.07 | 0.06 | 0.006 | 0.03 | 0.12 | 0.002 | 0.002 | 0.0001 | 0.007 | 0.005 | 0.015 | 0.001 | 0.0005 | 0.0008 |  |  |  |  | 0.0001
MBH HPC4 | 92.38 | 3.75 | 0.67 | 0.9 | 2.08 | 0.22
MBH LA2D | 93.9467 | 0.157 | 0.569 | 0.976 | 0.034 | 0.043 | 0.728 | 0.868 | 0.778 | 0.138 | 0.0687 |  | 1.377 |  |  | 0.298 | [15 empty] | 0.0186
MBH MN1AB | 74.648 | 0.43 | 22.3 | 0.79 | 0.009 | 0.004 | 0.09 | 1.24 | 0.05 | 0.407 | 0.005 |  | 0.005 |  |  |  | 0.007 | [14 empty] | 0.015
MBH MN2M | 84.391 | 1.023 | 10.39 | 1.634 | 0.013 | 0.008 | 0.55 | 0.341 | 0.195 | 1.23 | 0.1 |  | 0.004 | 0.02 |  | 0.009 | 0.056 | 0.01 |  |  |  | 0.012 | [9 empty] | 0.014
MBH MN3M | 84.013 | 0.907 | 12.502 | 1.318 | 0.059 | 0.016 | 0.271 | 0.508 | 0.104 | 0.247 | 0.014 |  | 0.02 |  |  |  | 0.021
MBH MN4C | 78.903 | 1.31 | 13.9 | 1.04 | 0.045 | 0.017 | 1.17 | 2.25 | 0.46 | 0.8 | 0.07 |  | 0.01 |  |  |  | 0.025
MBH MN4R | 74.408 | 1.38 | 18.6 | 0.78 | 0.042 | 0.053 | 1.32 | 2.29 | 0.27 | 0.8 | 0.022 |  | 0.005 |  |  |  | 0.03
MBH MN5B | 80.716 | 1.74 | 8.3 | 1.5 | 0.029 | 0.062 | 1.53 | 3.58 | 0.55 | 1.96 | 0.01 |  | 0.01 |  |  |  | 0.013
MBH MSFM/1F | 97.096 | 0.16 | 1.44 | 0.55 | 0.058 | 0.426 |  |  |  | 0.27
MBH MSFM/1J | 97.7793 | 0.0098 | 1.109 | 0.351 | 0.0778 | 0.364 | 0.0205 | 0.017 | 0.0056 | 0.249 | 0.0026 |  | 0.0024 |  |  |  | 0.0041 | 0.0019 | [13 empty] | 0.006
MBH MSFM/3F | 96.2612 | 0.55 | 2.1 | 0.52 | 0.06 | 0.087 | 0.025 | 0.055 | 0.008 | 0.27 | 0.005 | 0.005 | 0.035 | 0.003 | 0.005 | 0.003 | [15 empty] | 0.0078
MBH NSA1C | 67.038 | 0.13 | 0.43 | 0.42 |  |  | 8.25 | 21.2 |  | 2.48 | [21 empty] | 0.052
MBH NSA2C | 68.58 | 0.19 | 0.81 | 0.77 |  |  | 9.95 | 17.7 |  | 1.85 | [21 empty] | 0.15
MBH NSA2F | 68.424 | 0.15 | 0.6 | 0.51 |  |  | 10.3 | 18.1 |  | 1.78 | [21 empty] | 0.136
MBH NSA3E | 69.15 | 0.18 | 0.7 | 0.49 |  |  | 11.04 | 15.74 |  | 2.48 | [21 empty] | 0.22
MBH NSA3J | 67.1 | 0.16 | 1.07 | 0.57 |  |  | 12 | 16.1 |  | 2.8 | [21 empty] | 0.2
MBH NSB1C | 69.49 | 0.23 | 0.59 | 0.4 |  |  | 10.1 | 19 |  | 0.14 | [21 empty] | 0.05
MBH NSB2A | 70.14 | 0.05 | 0.6 | 0.51 |  |  | 10.86 | 17.56 |  | 0.19 | [21 empty] | 0.09
MBH NSB2C | 67.31 | 0.04 | 0.58 | 0.68 |  |  | 11.64 | 19.38 |  | 0.21 | [21 empty] | 0.16
MBH NSB3A | 70.75 | 0.1 | 0.48 | 0.52 |  |  | 10.68 | 16.82 |  | 0.44 | [21 empty] | 0.21
MBH NSB3C | 71.77 | 0.2 | 0.6 | 0.78 |  |  | 9.05 | 16.8 |  | 0.57 | [21 empty] | 0.23
MBH NSC1A | 65.005 | 0.29 | 7.49 | 0.22 |  |  | 5.34 | 20.26 | [5 empty] | 1.33 | [17 empty] | 0.065
MBH NSC1D | 65.728 | 0.32 | 5.85 | 0.62 |  | 0.008 | 5.38 | 20.48 | [5 empty] | 1.56 | [17 empty] | 0.054
MBH NSC2A | 58.03 | 0.59 | 9.45 | 0.56 |  |  | 4.94 | 24.3 | [5 empty] | 1.89 | [17 empty] | 0.24
MBH NSC2D | 63.763 | 0.48 | 7.7 | 0.81 |  | 0.007 | 4.2 | 20.68 | [5 empty] | 2.04 | [17 empty] | 0.32
MBH NSC3A | 59.39 | 0.72 | 10.4 | 0.92 |  |  | 2.96 | 22.74 | [5 empty] | 2.42 | [17 empty] | 0.45
MBH NSC3D | 58.508 | 0.69 | 9.55 | 0.77 |  | 0.012 | 3.2 | 23.82 | [5 empty] | 2.8 | [17 empty] | 0.65
MBH PH6E | 74.1679 | 0.116 | 0.652 | 2.1 | 0.04 | 0.015 | 6.35 | 12.13 | 2.08 | 1.45 | 0.167 | 5e-05 |  | 0.539 | 5e-05 | 0.028 |  | 0.138 | [13 empty] | 0.027
MBH PH7E | 74.5618 | 0.103 | 1.49 | 1.4 | 0.0307 | 0.0205 | 5.583 | 13.15 | 0.787 | 2.527 |  |  |  | 0.287 | [17 empty] | 0.06
MBH S/1CR1C | 69.14 | 2.6 | 1.75 | 2.88 |  |  | 13.52 | 2.48 | 7.63
MBH S/1CR2B | 70.46 | 2.73 | 0.69 | 1.19 |  |  | 17.12 | 2.46 | 5.35
MBH S/1CR3B | 71.1 | 2.84 | 1.14 | 2.62 |  |  | 15.2 | 1.05 | 6.05
MBH S/1CR4A | 68.2 | 2.89 | 1.19 | 2.78 |  |  | 15.6 | 2.64 | 6.7
MBH S/1CR5C | 67.46 | 2.55 | 1.21 | 2.99 |  |  | 15.8 | 3.44 | 6.55
MBH S/2CR1B | 72.762 | 2.79 | 1.81 | 2.92 | 0.016 | 0.012 | 17 | 2.6 | 0.09
MBH S/2CR2B | 73.72 | 2.88 | 0.77 | 1.11 |  |  | 18.7 | 2.52 | 0.3
MBH S/2CR3B | 69.55 | 2.49 | 1.29 | 2.55 | 0.018 | 0.012 | 20.95 | 2.55 | 0.59
MBH S/2CR4B | 73.199 | 2.72 | 1.21 | 2.47 | 0.019 | 0.012 | 19 | 1.02 | 0.35
MBH S/2CR5B | 71.478 | 2.92 | 1.17 | 2.37 | 0.019 | 0.013 | 18.3 | 3.45 | 0.28
MBH S/2CR6A | 66.66 | 2.92 | 1.2 | 4.77 |  |  | 19.4 | 4.66 | 0.39
MBH S/2CR7A | 66.28 | 2.91 | 1.16 | 5.54 |  |  | 19.3 | 4.49 | 0.32
MBH S/3CR1A | 61.545 | 2.34 | 1.12 | 3 |  |  | 31.5 | 0.21 | 0.285
MBH S/3CR2A | 57.765 | 2.35 | 1.06 | 3.17 |  |  | 31.9 | 3.46 | 0.295
MBH S/3CR3A | 58.275 | 2.47 | 1 | 3.08 |  |  | 30.8 | 4.1 | 0.275
MBH S/3CR4A | 56.36 | 2.34 | 1.04 | 3.36 |  |  | 31.3 | 5.32 | 0.28
MBH S/3CR5B | 55.685 | 2.28 | 1.77 | 1.07 | 0.015 | 0.01 | 35.72 | 3.35 | 0.1
MBH S/3CR6A | 58.11 | 2.48 | 0.69 | 6.15 |  |  | 28.6 | 3.59 | 0.38
MBH S3CR6B | 58.426 | 2.23 | 0.75 | 6 | 0.015 | 0.009 | 28.7 | 3.5 | 0.37
MOUDON ZN6C | 93.82622 | 3.37213 | 0.47827 | 1.73041 | 0.13117 | 0.1097 | 0.08718 | 0.04955 | 0.10498 | 0.00051 | 0.00749 | 0.01195 | 0.00319 | 0.00192 | 0.00501 |  | 0.00725 | 0.01249 | 0.00228 | [6 empty] | 0.00234 |  |  | 0.05596
MR 10786/1V | 74.097 | 3.03 | 0.98 | 0.24 | 0.032 | 0.038 | 0.12 | 19.9 |  | 1.44 |  |  | 0.123
MR 10791/1V | 78.61 | 2.32 | 0.48 | 0.21 | 0.03 | 0.021 | 0.13 | 16.8 |  | 1.3 |  |  | 0.099
MR 10794/1V | 83.864 | 2.44 | 0.6 | 0.47 | 0.026 | 0.016 | 0.13 | 12 |  | 0.26 | 0.09 |  | 0.104
MR 10794/2V | 83.224 | 2.63 | 0.58 | 0.48 | 0.027 | 0.012 | 0.12 | 12.5 |  | 0.25 | 0.09 |  | 0.087
MR 10794/3 | 78.548 | 2.67 | 0.66 | 0.57 | 0.03 | 0.009 | 0.13 | 16.2 |  | 1.09 |  |  | 0.093
MR 119 | 31.152 | 0.11 | 1.34 | 0.56 | 0.021 | 0.007 | 19.49 | 20.68 |  | 3.37 |  |  |  | 1.05 | 2.94 |  |  | 19.28
MR 1852 | 76.807 | 2.46 | 0.58 | 0.32 | 0.036 | 0.039 | 1.21 | 17.4 |  | 1.08 |  |  | 0.068
MR 1939 | 75.152 | 2.83 | 0.83 | 0.83 | 0.036 | 0.028 | 1.4 | 17.6 |  | 1.21 |  |  | 0.084
MR 19831 | 77.294 | 1.28 | 0.43 | 0.47 | 0.026 | 0.02 | 0.33 | 3.97 |  | 0.82 | 3.62 |  |  |  | 11.4 |  |  | 0.34
MR 2306/1V | 86.669 |  | 10.4 | 0.5 | 0.044 | 0.007 | 0.15 | 1.93 |  | 0.3
MR 2308/2V | 83.531 | 2.65 | 0.58 | 0.52 | 0.028 | 0.036 | 0.15 | 12 |  | 0.44 |  |  | 0.065
MR 2317/1V | 85.424 |  | 12.8 | 0.61 | 0.049 | 0.007 | 0.16 | 0.78 |  | 0.17
MR 2317/2V | 86.287 |  | 12.1 | 0.56 | 0.046 | 0.007 | 0.15 | 0.7 |  | 0.15
MR 2321 | 76.615 | 2.56 | 0.72 | 0.6 | 0.034 | 0.028 | 0.3 | 17.8 |  | 1.33 |  |  | 0.013
MR 2322/1V | 81.652 | 2.7 | 0.6 | 0.49 | 0.026 | 0.041 | 0.27 | 13.5 |  | 0.64 |  |  | 0.081
MR 2324/1V | 79.887 | 2.39 | 0.56 | 0.57 | 0.03 | 0.039 | 0.19 | 15.3 |  | 0.94 |  |  | 0.094
MR 2334/1V | 79.134 | 2.93 | 0.66 | 0.63 | 0.027 | 0.016 | 0.14 | 15.4 |  | 0.89 | 0.09 |  | 0.083
MR 2334/2V | 76.553 | 3.16 | 0.66 | 0.69 | 0.027 | 0.017 | 0.14 | 17.7 |  | 0.85 | 0.1 |  | 0.103
MR 2335/1V | 80.135 | 3.18 | 0.57 | 0.68 | 0.02 | 0.025 | 0.16 | 14.7 |  | 0.35 | 0.08 |  | 0.1
MR 2356/1V | 82.177 | 2.87 | 0.92 | 0.6 | 0.024 | 0.033 | 0.21 | 12.8 |  | 0.36 |  |  | 0.006
MR 2365/1V | 84.616 |  | 12.4 | 0.64 | 0.054 | 0.01 | 0.17 | 1.5 |  | 0.61
MR 2365/2V | 85.362 |  | 12 | 0.55 | 0.051 | 0.007 | 0.16 | 1.32 |  | 0.55
MR 2369/1V | 82.266 | 2.91 | 0.7 | 0.65 | 0.024 | 0.03 | 0.23 | 12.6 |  | 0.41 | 0.08 |  | 0.1
MR 2383/1 | 82.732 | 2.9 | 0.75 | 0.71 | 0.02 | 0.027 | 0.11 | 12.15 |  | 0.6 |  |  | 0.001
MR 24272 | 85.17 | 0.95 | 0.37 | 0.38 | 0.018 | 0.022 | 0.28 | 4.75 |  | 2.81 | 2.24 |  |  |  | 2.95 |  |  | 0.06
MR 24273 | 72.216 | 1.36 | 0.33 | 0.34 | 0.026 | 0.018 | 0.42 | 4.14 |  | 1.01 | 3.62 |  |  |  | 11.7 |  |  | 4.82
MR 319 | 28.974 | 0.13 | 1.63 | 0.26 | 0.013 | 0.003 | 19.62 | 22.31 |  | 3.02 |  |  |  | 1.08 | 2.5 |  |  | 20.46
MR 3344 | 79.688 | 1.28 | 0.26 | 0.31 | 0.022 | 0.05 | 0.15 | 4.12 |  | 5.01 | 2.71 |  |  |  | 6 |  |  | 0.4
MRI MA1 | 94.87047 | 0.16 | 0.43 | 0.21 | 0.034 | 0.028 | 3.18 | 0.2 | 0.3 | 0.085 | 0.08 | 0.008 | 0.013 | 0.014 | 0.097 | 0.0185 | 0.009 | 0.23 | 0.007 | 0.0015 | 0.01 |  | 0.003 | 0.003 | 0.0004 | 0.0008 |  |  | 0.0033 | 0.003 | 0.0009 | [5 empty] | 0.00013
MRI MA2 | 94.62632 | 0.044 | 0.48 | 0.42 | 0.02 | 0.014 | 0.13 | 2.51 | 0.017 | 0.39 | 0.51 | 0.041 | 0.024 | 0.044 | 0.54 | 0.022 | 0.022 | 0.105 | 0.006 | 0.0019 | 0.004 | 0.01 | 0.0045 | 0.0035 | 0.0004 | 0.0008 |  |  | 0.002 | 0.0065 | 0.001 | [5 empty] | 8e-05
MRI MA3 | 96.28552 | 0.033 | 0.48 | 0.14 | 0.026 | 0.021 | 1.92 | 0.63 | 0.11 | 0.19 | 0.017 | 0.004 | 0.014 | 0.002 | 0.046 | 0.023 | 0.015 | 0.015 | 0.009 | 0.002 | 0.009 |  | 0.002 | 0.003 | 0.0002 | 0.00015 |  |  | 0.0012 | 0.0015 | 0.0003 | [5 empty] | 0.00013
MRI MA4 | 92.53783 | 0.22 | 2.66 | 1.15 | 0.037 | 0.018 | 0.39 | 1.62 | 0.1 | 0.05 | 0.45 | 0.041 | 0.24 | 0.12 | 0.082 | 0.026 | 0.13 | 0.058 | 0.013 | 0.0036 | 0.006 |  | 0.028 | 0.0026 | 0.002 | 0.002 |  |  | 0.0035 | 0.008 | 0.0013 | [5 empty] | 0.00017
MRI MA5 | 95.9748 | 0.47 | 1.02 | 0.27 | 0.064 | 0.033 | 0.83 | 0.22 | 0.5 | 0.036 | 0.066 | 0.072 | 0.063 | 0.06 | 0.14 | 0.069 | 0.045 | 0.013 | 0.021 | 0.0061 | 0.004 |  | 0.013 | 0.0025 | 0.0005 | 0.001 |  |  | 0.0006 | 0.004 | 0.001 | [5 empty] | 0.0005
MW 13 | 83.827 | 0.14 | 0.66 | 0.6 | 0.01 | 0.013 | 1.06 | 10.83 |  | 0.82 | 0.69 |  |  | 0.43 | 0.92
MW 13A | 84.424 | 0.2 | 0.88 | 0.6 | 0.017 | 0.019 | 0.94 | 9.85 |  | 0.84 | 0.72 |  |  | 0.4 | 1.11
MW 19B | 79.295 | 0.11 | 0.49 | 1.18 | 0.013 | 0.012 | 0.53 | 17.11 | 0.22 |  |  | 0.16 | 0.88
MW 25A | 62.481 | 0.21 | 1.15 | 2.52 | 0.03 | 0.014 | 4.48 | 27.83 | 0.045 | 0.56 | 0.18 |  |  |  | 0.5
MW 36A | 35.578 | 0.06 | 2.03 | 0.86 | 0.013 | 0.009 | 29.04 | 25.37 | 3 | 3.1 | 0.047 | 0.86 | [5 empty] | 0.033
NBS 1095 | 99.9954 | [30 empty] | 0.0037 | 0.0009
NBS 1096 | 99.99489 | [30 empty] | 0.00404 | 0.00107
NBS 1097 | 99.99524 | [30 empty] | 0.0041 | 0.00066
NBS 1098 | 99.9958 | [30 empty] | 0.0032 | 0.001
NBS 1099 | 99.9926 | [30 empty] | 0.0013 | 0.0061
NBS 1134 | 96.264 | 0.026 | 0.277 | 2.89 | 0.028 | 0.009 | 0.038 | 0.019 | 0.07 | 0.008 | 0.0008 | 0.001 | 0.329 |  | 0.02 | 0.0038 | 0.003 | 0.006 |  | 0.0002 | 0.001 |  | 0.001 | [8 empty] | 0.0052
NBS 1138 | 98.604 | 0.12 | 0.43 | 0.35 | 0.053 | 0.053 | 0.1 | 0.12 | 0.1 | 0.05 | 0.02
NBS 1138/A | 98.801 | 0.118 | 0.35 | 0.25 | 0.035 | 0.056 | 0.1 | 0.13 | 0.09 | 0.05 | 0.02
NBS 1139 | 93.364 | 0.792 | 0.96 | 0.84 | 0.011 | 0.013 | 0.91 | 1.97 | 0.4 | 0.51 | 0.23
NBS 1139/A | 93.065 | 0.79 | 0.92 | 0.8 | 0.012 | 0.013 | 0.98 | 2.18 | 0.47 | 0.51 | 0.26
NBS 1140 | 93.5833 | 3.18 | 0.725 | 1.92 | 0.007 | 0.01 | 0.028 | 0.03 | 0.096 | 0.095 | 0.03 | 0.096 | 0.01 |  |  | 0.072 |  |  | 0.0052 |  |  |  |  | 0.0015 |  | 0.019 |  |  |  | 0.09 | [15 empty] | 0.002
NBS 1140-A | 93.0965 | 3.34 | 0.74 | 2.12 | 0.015 | 0.013 | 0.048 | 0.034 | 0.089 | 0.153 | 0.034 | 0.13 | 0.014 |  |  | 0.08 |  |  | 0.013 |  |  |  |  | 0.003 |  | 0.017 |  |  |  | 0.06 | [15 empty] | 0.0005
NBS 1141 | 93.53802 | 3.64 | 0.48 | 1.11 | 0.073 | 0.02 | 0.548 | 0.138 | 0.204 | 0.051 | 0.009 | 0.013 | 0.005 |  |  | 0.036 |  |  | 0.0009 |  |  |  |  | 8e-05 |  | 0.044 |  |  |  | 0.05 | [15 empty] | 0.04
NBS 1141-A | 94.01554 | 2.98 | 0.53 | 1.22 | 0.07 | 0.013 | 0.57 | 0.15 | 0.212 | 0.052 | 0.01 | 0.012 | 0.013 |  |  | 0.03 |  |  | 0.0004 |  |  |  |  | 6e-05 |  | 0.042 |  |  |  | 0.04 | [15 empty] | 0.04
NBS 1142 | 90.35848 | 2.94 | 0.183 | 3.33 | 0.21 | 0.015 | 1.63 | 0.055 | 1.02 | 0.023 | 0.006 | 0.008 | 0.089 |  |  | 0.01 |  |  | 0.0005 |  |  |  |  | 2e-05 |  | 0.097 |  |  |  | 0.015 | [15 empty] | 0.01
NBS 1142-A | 90.68468 | 2.72 | 0.17 | 3.19 | 0.18 | 0.015 | 1.69 | 0.051 | 1.02 | 0.022 | 0.004 | 0.007 | 0.088 |  |  | 0.01 |  |  | 0.0003 |  |  |  |  | 2e-05 |  | 0.116 |  |  |  | 0.02 | [15 empty] | 0.012
NBS 1143 | 93.211 | 3.91 | 0.414 | 1.68 | 0.158 | 0.028 | 0.115 | 0.142 | 0.145 |  | 0.008 | 0.17 | [15 empty] | 0.019
NBS 1143/A | 93.24 | 4.08 | 0.296 | 1.6 | 0.164 | 0.067 | 0.116 | 0.163 | 0.138 | 0.004 | 0.018 | 0.087 | 0.008 |  |  | 0.003 | [11 empty] | 0.016
NBS 1144 | 93.41 | 4.27 | 1.33 | 0.275 | 0.111 | 0.021 | 0.021 | 0.019 | 0.09 | 0.007 |  | 0.42 | [15 empty] | 0.026
NBS 1144/A | 93.535 | 4.32 | 1.23 | 0.182 | 0.084 | 0.083 | 0.063 | 0.029 | 0.091 | 0.007 | 0.025 | 0.32 | 0.005 |  |  | 0.004 | [11 empty] | 0.022
NBS 1147 | 93.5 | 3.6 | 0.779 | 1.31 | 0.16 | 0.059 | 0.07 | 0.093 | 0.231 | 0.079 | 0.032 | 0.049 |  |  |  | 0.02 | [11 empty] | 0.018
NBS 1148 | 92.886 | 2.89 | 0.66 | 1.82 | 0.3 | 0.11 | 0.091 | 0.15 | 0.97 | 0.022 | 0.036 | 0.05 | [15 empty] | 0.015
NBS 1149 | 92.74 | 3.28 | 1.054 | 1.04 | 0.56 | 0.125 | 0.138 | 0.363 | 0.5 | 0.038 | 0.055 | 0.059 |  |  |  | 0.033 | [11 empty] | 0.015
NBS 1151 | 67.157 | 0.026 | 2.17 | 0.37 | 0.011 | 0.034 | 7.03 | 22.13 | 0.25 | 0.76 | 0.062
NBS 1152 | 68.352 | 0.163 | 1.19 | 0.654 | 0.017 | 0.017 | 10.21 | 18.49 | 0.497 | 0.366 | 0.044
NBS 1153 | 69.037 | 0.218 | 0.61 | 0.82 | 0.053 | 0.032 | 12.02 | 16.61 | 0.26 | 0.21 | 0.13
NBS 1154 | 66.091 | 0.094 | 1.74 | 1.09 | 0.038 | 0.033 | 10.25 | 19.58 | 0.56 | 0.463 | 0.061
NBS 1155 | 64.19183 | 0.045 | 1.619 | 0.509 | 0.02 | 0.018 | 12.35 | 18.37 | 0.173 | 2.386 | 0.051 |  |  |  | 0.11 | 0.01067 |  | 0.105 | 0.001 |  |  |  |  | 0.0005 | [7 empty] | 0.04
NBS 1156 | 69.67 | 0.023 | 0.21 | 0.184 | 0.011 | 0.012 | 19 | 0.2 | 0.025 | 3.1 |  | 0.21 | 0.047 |  |  |  |  | 7.3 |  | 0.003 |  |  | 0.004 |  | 0.001
NBS 1157 | 80.965 | 0.836 | 0.34 | 0.18 | 0.011 | 0.004 | 0.228 | 4.36 | 0.088 | 4.86 | 1.82 |  |  |  | 6.28 |  |  | 0.028
NBS 1161 | 96.4598 | 0.15 | 0.36 | 0.047 | 0.053 | 0.019 | 1.73 | 0.13 | 0.34 | 0.3 | 0.024 | 0.01 | 0.005 | 0.011 | 0.012 | 0.028 | 0.022 | 0.26 | 0.003 | 0.0002 |  | 0.002 | 0.005 | [8 empty] | 0.006 | 0.02 | 0.0015 |  |  |  |  | 0.0015
NBS 1162 | 95.9843 | 0.4 | 0.94 | 0.28 | 0.045 | 0.019 | 0.7 | 0.74 | 0.2 | 0.08 | 0.058 | 0.037 | 0.023 | 0.096 | 0.053 | 0.046 | 0.066 | 0.11 | 0.006 | 0.0005 |  | 0.036 | 0.063 | [8 empty] | 0.008 | 0.006 | 0.0002 |  |  |  |  | 0.003
NBS 1163 | 96.0151 | 0.19 | 1.15 | 0.41 | 0.031 | 0.022 | 0.39 | 0.26 | 0.47 | 0.12 | 0.1 | 0.01 | 0.027 | 0.195 | 0.105 | 0.1 | 0.013 | 0.013 | 0.012 | 0.0012 |  | 0.15 | 0.2 | [8 empty] | 0.006 | 0.007 | 0.0002 |  |  |  |  | 0.0025
NBS 1164 | 96.7125 | 0.54 | 1.32 | 0.48 | 0.017 | 0.021 | 0.135 | 0.078 | 0.094 | 0.029 | 0.295 | 0.004 | 0.005 | 0.037 | 0.022 | 0.018 | 0.043 | 0.028 | 0.02 | 0.005 |  | 0.069 | 0.01 | [8 empty] | 0.007 | 0.006 | 0.003 |  |  |  |  | 0.0015
NBS 1165 | 99.40165 | 0.037 | 0.032 | 0.029 | 0.008 | 0.01 | 0.026 | 0.004 | 0.019 | 0.005 | 0.002 | 0.2 | 0.19 | 0.001 | 0.001 | 0.01 | 0.001 | 0.008 | 0.0005 | 0.0001 |  | 0.001 | 0.002 | [8 empty] | 0.005 | 0.003 | 0.00025 |  |  |  |  | 0.0035
NBS 1166 | 99.49205 | 0.065 | 0.113 | 0.025 | 0.012 | 0.009 | 0.051 | 0.011 | 0.033 | 0.011 | 0.007 | 0.057 | 0.015 | 0.005 | 0.006 | 0.014 | 0.005 | 0.046 | 0.0013 | 0.0002 |  | 0.002 | 0.005 | [8 empty] | 0.006 | 0.005 | 0.00045 |  |  |  |  | 0.003
NBS 1167 | 97.4962 | 0.11 | 0.275 | 0.26 | 0.033 | 0.009 | 0.088 | 0.036 | 0.067 | 0.021 | 0.041 | 0.26 | 0.16 | 0.29 | 0.2 | 0.14 | 0.1 | 0.074 | 0.0006 | 0.0002 |  | 0.23 | 0.094 | [8 empty] | 0.004 | 0.004 | 0.004 |  |  |  |  | 0.003
NBS 1168 | 96.6083 | 0.26 | 0.47 | 0.075 | 0.023 | 0.02 | 1.03 | 0.54 | 0.26 | 0.2 | 0.17 | 0.011 | 0.042 | 0.006 | 0.077 | 0.008 | 0.009 | 0.16 | 0.0005 | 0.009 |  | 0.005 | 0.005 | [8 empty] | 0.006 | 0.004 | 0.0002 |  |  |  |  | 0.001
NBS 1169 | 97.521 | 0.077 | 0.992 | 0.011 | 0.064 | 0.318 | 0.032 | 0.015 | 0.083 | 0.008 | 0.001 |  |  | 0.65 |  |  |  |  | 0.227 |  |  | 0.001
NBS 1171 | 68.236 | 0.067 | 1.8 | 0.54 | 0.018 | 0.013 | 11.2 | 17.4 | 0.121 | 0.165 |  | 0.34 | [5 empty] | 0.1
NBS 1172 | 68.359 | 0.056 | 1.76 | 0.59 | 0.025 | 0.014 | 11.35 | 17.4 | 0.105 | 0.22 | [7 empty] | 0.12 |  |  |  | 0.001
NBS 1174 | 94.872 | 3.48 | 0.175 | 0.286 | 0.17 | 0.168 | 0.035 | 0.018 | 0.171 | 0.008 | 0.008 | 0.012 | 0.001 |  |  | 0.026 | 0.23 | 0.009 | 0.01 | 0.04 | 0.19 |  | 0.01 | 0.008 |  |  |  | 0.073
NBS 1174A | 94.908 | 3.46 | 0.18 | 0.283 | 0.168 | 0.168 | 0.035 | 0.018 | 0.17 | 0.008 | 0.008 | 0.011 | 0.001 |  |  | 0.024 | 0.23 | 0.009 | 0.01 | 0.04 | 0.17 |  | 0.02 | 0.008 |  |  |  | 0.071
NBS 1175 | 82.771 | 1.97 | 1.64 | 3.48 | 0.652 | 0.017 | 2.98 | 2.43 | 1.5 | 1.51 | 0.221 | 0.35 | 0.03 |  |  | 0.22 | 0.025 | 0.11 | 0.003 | 0.005 | 0.02 |  | 0.04 | 0.017 |  |  |  | 0.009
NBS 1175A | 82.858 | 1.98 | 1.62 | 3.47 | 0.648 | 0.018 | 2.99 | 2.41 | 1.5 | 1.49 | 0.222 | 0.35 | 0.03 |  |  | 0.19 | 0.025 | 0.11 | 0.006 | 0.005 | 0.022 |  | 0.03 | 0.017 |  |  |  | 0.009
NBS 1178 | 89.111 | 3.11 | 0.86 | 1.91 | 0.115 | 0.026 | 2.25 | 0.89 | 0.16 | 0.94 | 0.017 | 0.17 | 0.016 |  |  | 0.024 | 0.086 | 0.06 | 0.004 | 0.11 | 0.11 |  | 0.014 | 0.013 |  |  |  | 0.004
NBS 1179 | 91.5265 | 3.35 | 0.64 | 1.34 | 0.23 | 0.165 | 1.31 | 0.23 | 0.41 | 0.31 | 0.036 | 0.03 | 0.01 |  |  | 0.05 | 0.12 | 0.031 | 0.013 | 0.05 | 0.11 |  | 0.01 | 0.0045 |  |  |  | 0.024
NBS 1180 | 90.8242 | 3.28 | 1.12 | 3.04 | 0.055 | 0.086 | 0.044 | 0.14 | 0.2 | 0.155 | 0.26 | 0.53 | 0.04 |  |  | 0.06 | 0.025 | 0.035 | 0.0043 | 0.002 | 0.063 |  | 0.01 | 0.0025 |  |  |  | 0.024
NBS 1182 | 95.3004 | 1.97 | 0.45 | 0.31 | 0.85 | 0.046 | 0.22 | 0.029 | 0.49 | 0.018 | 0.06 | 0.034 | 0.01 |  |  | 0.15 | 0.016 | 0.004 | 0.0046 | 0.009 | 0.004 |  | 0.01 | 0.006 |  |  |  | 0.009
NBS 1184 | 65.655 | 0.25 | 1.04 | 0.7 | 0.015 | 0.012 | 9.47 | 19.44 |  | 1.46 |  | 0.056 |  | 0.49 | 1.39 | [6 empty] | 0.022
NBS 1185 | 65.885 | 0.11 | 1.22 | 0.4 | 0.019 | 0.016 | 13.18 | 17.09 | 0.067 | 2.01 |  | 0.001 |  | 0.001 | [7 empty] | 0.001
NBS 1186 | 51.276 | 0.074 | 0.72 | 0.85 |  |  | 24.5 | 16.6 |  | 5.92 |  |  |  |  | 0.01 |  |  | 0.05
NBS 1193 | 54.0607 | 0.004 | 0.65 | 0.11 | 0.003 | 0.03 | 28.35 | 11.95 | 0.103 | 1.47 | 0.051 | 3 | 0.21 | [6 empty] | 0.0023 |  |  | 0.006
NBS 1194 | 51.828 | 0.081 | 0.67 | 0.71 | 0.011 | 0.008 | 24.06 | 16.35 | 0.047 | 1.27 | 0.32 | 1.45 | 0.39 |  |  |  |  | 2.77 |  | 0.009 |  |  | 0.026
NBS 1195 | 53.7817 | 0.006 | 0.38 | 1.11 | 0.016 | 0.008 | 26.07 | 13.83 | 0.016 | 2.97 | 0.45 | 1.28 | 0.074 | [6 empty] | 0.0043 |  |  | 0.004
NBS 1197 | 41.9621 | 0.045 | 0.047 | 0.13 | 0.008 | 0.002 | 32.6 | 12.9 |  | 3.25 |  | 2.32 | 0.41 | 0.02 | 6.08 |  |  | 0.07 |  | 0.0059 |  |  | 0.15
NBS 1233 | 64.453 | 0.502 | 9.16 | 0.219 | 0.031 | 0.002 | 3.43 | 21.08 | 0.375 | 0.237 | 0.096 | [20 empty] | 0.415
NBS 1250 | 40.2847 | 0.022 | 0.052 | 0.097 | 0.001 | 0.0025 | 37.78 | 0.077 | 0.022 | 0.014 | 0.077 | 1.48 | 0.99 | 2.99 |  |  |  | 16.1 |  | 0.0078 |  | 0.003
NBS 1254 | 96.2483 | 0.032 | 0.28 | 2.9 | 0.029 | 0.008 | 0.04 | 0.02 | 0.07 | 0.008 | 0.002 | 0.003 | 0.33 | 0.002 |  | 0.004 | 0.006 | 0.007 | 0.0004 | [5 empty] | 0.0053 | [6 empty] | 0.005
NBS 1261 | 95.587537 | 0.391 | 0.66 | 0.223 | 0.015 | 0.015 | 1.99 | 0.69 | 0.042 | 0.19 | 0.011 | 0.02 | 0.021 | 0.022 | 0.017 | 0.017 | 0.01 | 0.032 | 2.5e-05 | 0.0005 | 0.0042 | 0.02 | 0.009 | 0.0004 | 2.8e-05 | 0.00018 | 0.004 | 0.0006 | 0.0001 | 0.0014 | 0.0004 | 0.0037 | 0.0009 | 0.0004 | [5 empty] | 0.0002 |  | 0.00029 | 0.00014
NBS 1262 | 95.334629 | 0.163 | 1.04 | 0.39 | 0.042 | 0.037 | 0.59 | 0.3 | 0.5 | 0.068 | 0.041 | 0.084 | 0.095 | 0.29 | 0.2 | 0.092 | 0.016 | 0.3 | 0.00043 | 0.0025 | 0.012 | 0.2 | 0.19 | 0.001 | 0.00014 | 0.00062 | 1e-06 | 0.0011 | 0.001 | 0.0015 | 0.0004 | 0.0037 | 0.0009 | 0.0011 | [5 empty] | 0.0002 |  | 0.00064 | 0.00014
NBS 1262/A | 95.25178 | 0.163 | 1.05 | 0.4 | 0.044 | 0.037 | 0.6 | 0.3 | 0.51 | 0.07 | 0.04 | 0.097 | 0.09 | 0.3 | 0.21 | 0.092 | 0.016 | 0.3 | 0.0004 | 0.0025 | 0.012 | 0.21 | 0.2 | 0.001 | 0.0001 | 0.00062 |  | 0.0005 |  | 0.0011 |  |  |  | 0.001
NBS 1262B | 95.25553 | 0.16 | 1.05 | 0.4 | 0.044 | 0.037 | 0.59 | 0.3 | 0.51 | 0.07 | 0.041 | 0.1 | 0.081 | 0.3 | 0.2 | 0.096 | 0.016 | 0.3 | 0.0004 | 0.0025 | 0.012 | 0.2 | 0.22 | 0.002 | 0.0001 | 0.0006 | 0.0012 | 0.001 | 0.0005 | 0.0019 | 0.0004 | 0.004 | 0.001 | 0.0011 | 5e-05 | [6 empty] | 0.0006 | 0.00012
NBS 1263 | 94.40977 | 0.626 | 1.5 | 0.74 | 0.029 | 0.0057 | 0.32 | 1.31 | 0.098 | 0.03 | 0.31 | 0.05 | 0.24 | 0.049 | 0.046 | 0.01 | 0.104 | 0.048 | 0.0022 | 0.00091 | 0.002 | 0.0053 | 0.049 | 0.0008 | 0.00013 | 0.00049 | 0.00016 | 0.0009 | 0.0004 | 0.0014 | 0.0006 | 0.0041 | 0.00066 | 0.0037 | 0.0005 |  |  |  |  | 0.0005 |  | 0.0006 | 0.00018
NBS 1263/A | 94.35513 | 0.626 | 1.5 | 0.74 | 0.029 | 0.0057 | 0.32 | 1.31 | 0.098 | 0.03 | 0.31 | 0.05 | 0.24 | 0.049 | 0.046 | 0.01 | 0.104 | 0.048 | 0.0022 | 0.00091 | 0.002 | 0.053 | 0.05 | 0.0008 | 0.00013 | 0.00049 | 0.00016 | 0.0009 | 0.0004 | 0.0014 | 0.0006 | 0.0041 | 0.0066 | 0.0037 | 0.0005 |  |  |  |  | 0.0005 |  | 0.0006 | 0.00018
NBS 1264 | 96.75051 | 0.87 | 0.255 | 0.067 | 0.01 | 0.025 | 0.142 | 0.065 | 0.249 | 0.49 | 0.105 | 0.24 | 0.008 | 0.157 | 0.102 | 0.052 | 0.008 | 0.15 | 0.024 | 0.011 | 0.034 | 0.11 | 0.068 | 0.0009 | 4e-05 | 0.00015 | 0.00021 | 0.00018 |  | 0.00022 | 7e-05 | 0.0032 | 0.001 | 2e-05 | 0.0001 |  |  |  |  | 0.0013 |  | 7e-05 | 3e-05
NBS 1264/A | 96.741528 | 0.871 | 0.258 | 0.067 | 0.01 | 0.025 | 0.142 | 0.066 | 0.25 | 0.49 | 0.106 | 0.24 | 0.008 | 0.157 | 0.102 | 0.052 | 0.008 | 0.15 | 0.024 | 0.011 | 0.034 | 0.11 | 0.069 | 0.0009 | 4e-05 | 0.00015 | 0.00021 | 0.00018 | 0.001 | 0.00022 | 7e-05 | 0.0032 | 0.001 | 2e-06 | 0.0001 |  |  |  |  | 0.0013 |  | 7e-05 | 3e-05
NBS 1265 | 99.895605 | 0.0067 | 0.0057 | 0.008 | 0.0025 | 0.0055 | 0.041 | 0.0072 | 0.0058 | 0.005 | 0.0006 | 0.0006 | 0.0007 |  | 4e-05 | 0.0002 | 0.0002 | 0.007 | 1.5e-05 | 0.00013 | 1e-05 | [7 empty] | 0.0001 |  |  | 0.0011 | 0.0063
NBS 1265/A | 99.903803 | 0.0067 | 0.0057 | 0.008 | 0.0011 | 0.0055 | 0.041 | 0.0072 | 0.0058 | 0.005 | 0.0006 | 0.0001 | 0.0007 |  | 4e-05 | 0.0002 | 0.0002 | 0.007 | 1.5e-05 | 0.00013 | 1e-05 | [7 empty] | 0.0001 |  |  | 0.0011 |  | 2e-06
NBS 1271 | 92.9027 | 0.064 | 0.73 | 0.334 | 0.005 | 0.0013 | 3.34 | 0.552 | 1.48 | 0.543 | 0.003 |  | 0.02 | 0.025
NBS 1755 | 99.59991 | 0.116 | 0.057 | 0.103 | 0.0037 | 0.004 | 0.048 | 0.046 | 0.0001 | 0.0001 | 0.0001 | 0.0009 | 0.0046 |  | 0.0002 | 4e-05 | 0.0005 | 0.0014 | 0.0014 | 0.0001 | 1e-05 |  | 0.0001 |  | 0.0005 |  |  |  | 0.0005 |  |  | 0.01184
NBS 1761 | 94.9516 | 1.03 | 0.678 | 0.18 | 0.04 | 0.035 | 1.99 | 0.22 | 0.3 | 0.103 | 0.053 | 0.18 | 0.055 | 0.021 |  | 0.011 | 0.05 | 0.028 |  | 0.002 | 0.005 | 0.05 | 0.013 | [8 empty] | 0.0044
NBS 1761A | 94.9413 | 1.05 | 0.679 | 0.182 | 0.042 | 0.037 | 1.981 | 0.222 | 0.298 | 0.103 | 0.054 | 0.173 | 0.055 | 0.021 |  | 0.011 | 0.05 | 0.027 |  | 0.0023 | 0.0052 | 0.05 | 0.012 | [8 empty] | 0.0042
NBS 1762 | 94.0929 | 0.337 | 2 | 0.35 | 0.033 | 0.03 | 1.15 | 0.92 | 0.12 | 0.35 | 0.2 | 0.095 | 0.069 | 0.07 |  | 0.018 | 0.046 | 0.062 |  | 0.0049 |  | 0.021 | 0.029 | [8 empty] | 0.0022
NBS 1763 | 95.0082 | 0.203 | 1.58 | 0.63 | 0.012 | 0.023 | 0.51 | 0.5 | 0.043 | 0.5 | 0.3 | 0.31 | 0.043 | 0.1 |  | 0.055 | 0.011 | 0.095 |  | 0.0054 | 0.011 | 0.012 | 0.044 | [8 empty] | 0.0044
NBS 1763A | 95.0093 | 0.202 | 1.584 | 0.633 | 0.0123 | 0.022 | 0.513 | 0.498 | 0.042 | 0.49 | 0.307 | 0.308 | 0.0435 | 0.1 |  | 0.055 | 0.011 | 0.093 |  | 0.0054 | 0.011 | 0.012 | 0.044 | [8 empty] | 0.0045
NBS 1764 | 95.4581 | 0.592 | 1.21 | 0.057 | 0.02 | 0.012 | 0.202 | 1.48 | 0.51 | 0.2 | 0.106 | 0.028 | 0.009 | 0.042 |  | 0.01 | 0.02 | 0.01 | 0.0001 | 0.001 |  | 0.029 | 0.0015 | [8 empty] | 0.0023
NBS 1764A | 95.4674 | 0.592 | 1.193 | 0.0595 | 0.021 | 0.0118 | 0.2006 | 1.468 | 0.5178 | 0.2007 | 0.1063 | 0.0286 | 0.0098 | 0.0416 | 0.0016 | 0.01 | 0.024 | 0.012 | 0.0001 | 0.001 |  | 0.0297 | 0.0012 | [8 empty] | 0.0023
NBS 1765 | 99.59085 | 0.006 | 0.144 | 0.004 | 0.0052 | 0.0038 | 0.154 | 0.051 | 0.0013 | 0.0055 | 0.004 | 0.0055 | 0.006 | 0.0004 |  | 0.001 | 0.002 | 0.0012 | 0.0003 | 0.0009 | 0.001 | 0.004 | 0.0002 | 0.0001 |  | 5e-05 | 0.0035 | 0.003 |  |  |  | 0.001 |  | 0.0002
NBS 1766 | 99.78363 | 0.015 | 0.067 | 0.01 | 0.002 | 0.0024 | 0.021 | 0.024 | 0.015 | 0.0035 | 0.009 | 0.0005 | 0.012 | 0.005 | 0.001 | 0.0035 | 0.001 | 0.002 | 0.003 | 0.00012 | 0.0005 | 0.006 | 0.0004 | 0.0001 |  | 5e-05 | 0.0035 | 0.003 |  | 0.002 |  | 0.0033 |  | 0.0005
NBS 1767 | 99.78234 | 0.052 | 0.022 | 0.026 | 0.0031 | 0.009 | 0.002 | 0.0015 | 0.0014 | 0.02 | 0.033 | 0.011 | 0.004 | 0.01 |  | 0.0005 | 0.006 | 0.005 | 0.0001 | 0.001 | 0.002 | 0.002 | 0.004 | 0.0001 | 1e-05 | 5e-05 |  | 0.0003 |  |  |  | 0.0008 |  | 0.0008
NBS 1768 | 99.9511 | 0.001 | 0.0014 |  | 0.0013 | 0.0003 | 0.0014 |  | 0.0006 |  |  |  | 0.0024 |  |  |  |  | 0.0025 | [13 empty] | 0.002 | 0.036
NBS 442 | 70.5107 |  | 2.88 | 0.09 |  |  | 9.9 | 16.1 | 0.11 | 0.12 | 0.032 | 0.002 |  | 0.032 | 0.08 |  | 0.0035 | 0.13 | 0.0017 | 0.0005 |  | 0.0006 | 0.004 | [5 empty] | 0.003
NBS 443 | 67.96149 |  | 3.38 | 0.15 |  |  | 9.4 | 18.5 | 0.14 | 0.12 | 0.064 | 0.003 |  | 0.056 | 0.09 |  | 0.006 | 0.12 | 0.0025 | 0.0012 |  | 0.0008 | [6 empty] | 0.005
NBS 444 | 62.89099 |  | 4.62 | 0.65 |  |  | 10.1 | 20.5 | 0.24 | 0.23 | 0.12 | 0.019 |  | 0.2 | 0.17 |  | 0.014 | 0.22 | 0.0037 | 0.0033 |  | 0.004 | 0.011 | [5 empty] | 0.004
NBS 446 | 69.446 |  | 0.53 | 1.19 |  |  | 9.11 | 18.35 | 0.19 | 0.43 | 0.03 | 0.034 |  | 0.6 | 0.04 |  | 0.02 |  |  |  |  | 0.03
NBS 447 | 62.029 |  | 0.23 | 0.37 |  |  | 13.26 | 23.72 | 0.19 | 0.059 | 0.03 | 0.02 |  | 0.03 | 0.06 | [6 empty] | 0.002
NBS 449 | 84.519 |  | 1.63 | 0.68 |  |  | 6.62 | 5.48 | 0.21 | 0.15 | 0.01 | 0.11 |  | 0.31 | 0.19 |  | 0.07 |  |  |  |  | 0.021
NBS 450 | 71.322 |  |  | 0.12 |  |  | 24.8 | 2.99 | 0.36 |  | 0.006 | 0.05 |  | 0.05 | 0.21 |  | 0.09 |  |  |  |  | 0.002
NBS 461 | 96.4803 | 0.15 | 0.36 | 0.047 | 0.053 | 0.02 | 1.73 | 0.13 | 0.34 | 0.3 | 0.024 | 0.01 | 0.005 | 0.011 | 0.012 | 0.028 | 0.022 | 0.26 | 0.003 | 0.0002 |  | 0.002 | 0.005 | [8 empty] | 0.006 |  | 0.0015
NBS 464 | 96.721 | 0.54 | 1.32 | 0.48 | 0.017 | 0.02 | 0.135 | 0.078 | 0.094 | 0.029 | 0.295 | 0.004 | 0.005 | 0.037 | 0.022 | 0.018 | 0.043 | 0.028 | 0.02 | 0.005 |  | 0.069 | 0.01 | [8 empty] | 0.007 |  | 0.003
NBS 466 | 99.50506 | 0.065 | 0.113 | 0.025 | 0.012 | 0.01 | 0.051 | 0.011 | 0.033 | 0.011 | 0.007 | 0.057 | 0.015 | 0.005 | 0.006 | 0.014 | 0.005 | 0.046 | 0.0013 | 0.0002 |  | 0.002 | 0.005 | [10 empty] | 0.00045
NBS 467 | 97.5022 | 0.11 | 0.275 | 0.26 | 0.033 | 0.01 | 0.088 | 0.036 | 0.067 | 0.021 | 0.041 | 0.26 | 0.16 | 0.29 | 0.2 | 0.14 | 0.1 | 0.074 | 0.0006 | 0.0002 |  | 0.23 | 0.094 | [8 empty] | 0.004 |  | 0.004
NBS 468 | 96.6193 | 0.26 | 0.47 | 0.075 | 0.023 | 0.02 | 1.03 | 0.54 | 0.26 | 0.2 | 0.17 | 0.011 | 0.042 | 0.006 | 0.077 | 0.008 | 0.009 | 0.16 | 0.0005 | 0.009 |  | 0.005 | 0.005 | [10 empty] | 0.0002
NBS 661 | 95.580935 | 0.392 | 0.66 | 0.223 | 0.015 | 0.015 | 1.99 | 0.69 | 0.042 | 0.19 | 0.011 | 0.02 | 0.021 | 0.022 | 0.017 | 0.017 | 0.011 | 0.032 | 2.5e-05 |  | 0.0042 | 0.02 | 0.009 | 0.0004 | 0.0001 | 0.0001 | 0.004 | 0.0006 | 0.0001 | 0.0013 |  | 0.0037 | 0.0009 | [5 empty] | 0.006 | 0.0002 |  | 0.0003 | 0.00014
NBS 662 | 95.24195 | 0.163 | 1.05 | 0.4 | 0.044 | 0.037 | 0.6 | 0.3 | 0.51 | 0.07 | 0.041 | 0.084 | 0.095 | 0.3 | 0.21 | 0.092 | 0.016 | 0.3 | 0.00043 | 0.0025 | 0.012 | 0.21 | 0.2 | 0.002 | 0.0002 | 0.0006 | 0.001 | 0.0005 | 0.0005 | 0.0011 | 0.0004 | 0.0041 | 0.0011 | 0.001 |  |  |  |  | 0.002 | 0.006 |  | 0.0005 | 0.00012
NBS 663 | 94.41401 | 0.57 | 1.5 | 0.74 | 0.029 | 0.0055 | 0.32 | 1.31 | 0.098 | 0.03 | 0.31 | 0.05 | 0.24 | 0.049 | 0.046 | 0.01 | 0.095 | 0.048 | 0.0022 | 0.00091 | 0.0016 | 0.053 | 0.05 | 0.0008 | 0.0001 | 0.0005 | 0.0001 | 0.0022 | 0.0004 | 0.0016 | 0.0006 | 0.0041 | 0.0007 | 0.0038 | 0.0005 |  |  |  | 0.01 | 0.0015 |  | 0.0007 | 0.00018
NBS 664 | 96.81083 | 0.871 | 0.258 | 0.066 | 0.01 | 0.025 | 0.142 | 0.066 | 0.25 | 0.49 | 0.106 | 0.23 |  | 0.157 | 0.102 | 0.052 |  | 0.15 | 0.024 | 0.011 |  | 0.11 | 0.069 | [7 empty] | 7e-05 |  |  |  | 0.0001
NBS 665 | 99.886185 | 0.008 | 0.0057 | 0.008 | 0.0025 | 0.0059 | 0.041 | 0.0072 | 0.0058 | 0.005 | 0.0006 | 0.0006 | 0.0007 | 5e-05 | 0.0001 | 0.0002 | 0.0005 | 0.007 | 1.5e-05 | 0.00013 | [8 empty] | 0.0003 |  |  | 0.002 | 0.007 | 2e-05 |  |  |  |  | 0.005 | [18 empty] | 0.0005
NBS 804A | 98.556 |  | 0.88 | 0.44 |  |  | 0.04 | 0.025 | 0.05 | 0.007 | 0.002
NBS 809B | 95.756 |  | 0.46 | 0.27 |  |  | 3.29 | 0.072 | 0.104 | 0.009 | 0.002 | [5 empty] | 0.012 | 0.025
NBS 810A | 95.99 |  |  | 0.36 |  |  | 0.24 | 2.39 | 0.11 | 0.91
NBS 817A | 98.929 |  | 0.78 |  |  |  | 0.062 | 0.05 | 0.13 | 0.013 | [6 empty] | 0.036
NBS 836 | 80.245 |  | 0.21 | 0.32 |  |  |  | 6.02 | 0.075 | 2.8 | 0.63 |  |  |  | 9.7
NBS 837 | 80.96 |  | 0.48 | 0.53 |  |  |  | 7.79 |  | 1.5 | 3.04 |  |  |  | 2.8 |  |  | 2.9
NBS 838 | 78.77 |  | 0.2 | 0.17 |  |  |  | 4.66 | 0.17 | 8.26 | 1.17 |  |  |  | 1.7 |  |  | 4.9
NBS 839 | 77.16 |  | 0.18 | 0.21 |  |  |  | 2.72 | 0.12 | 4.61 | 1.5 |  |  |  | 5.7 |  |  | 7.8
NBS 840 | 70.551 |  | 0.15 | 0.14 |  |  |  | 2.12 | 0.059 | 0.07 | 2.11 |  |  |  | 13 |  |  | 11.8
NBS 841 | 74.828 |  | 0.27 | 0.16 |  |  |  | 4.2 | 0.072 | 0.84 | 1.13 |  |  |  | 18.5
NBS 845 | 83.523 |  | 0.77 | 0.52 |  |  | 0.28 | 13.31 | 0.065 | 0.92 | 0.05 | 0.03 |  | 0.11 | 0.42 | [6 empty] | 0.002
NBS 846 | 69.14 |  | 0.53 | 1.19 |  |  | 9.11 | 18.35 | 0.19 | 0.43 | 0.03 | 0.34 |  | 0.6 | 0.04 |  | 0.02 |  |  |  |  | 0.03
NBS 847 | 62.029 |  | 0.23 | 0.37 |  |  | 13.26 | 23.72 | 0.19 | 0.059 | 0.03 | 0.02 |  | 0.03 | 0.06 | [6 empty] | 0.002
NBS 850 | 71.322 |  |  | 0.12 |  |  | 24.8 | 2.99 | 0.36 |  | 0.006 | 0.05 |  | 0.05 | 0.21 |  | 0.09 |  |  |  |  | 0.002
NBS C1290 | 63.321 | 3.04 | 0.66 | 0.971 | 0.03 | 0.013 | 0.917 | 30.5 | 0.065 | 0.041 | 0.442
NBS C1291 | 87.059 | 2.67 | 1.14 | 1.34 | 0.028 | 0.032 | 4.34 | 2.78 | 0.26 | 0.32 | 0.031
NBS C1292 | 78.234 | 3.47 | 0.55 | 0.59 | 0.049 | 0.016 | 5.04 | 11.4 | 0.36 | 0.25 | 0.041
NCS AH21312 | 77.362 | 0.297 | 16.24 | 0.48 | 0.033 | 0.117 | 0.43 | 0.69 | 0.208 | 0.506 | 0.23 | 0.045 | 2.98 |  | 0.35 |  |  | 0.032
NCS HS11706-1 | 91.3493 | 0.022 | 1.88 | 4.14 | 0.075 | 0.0091 | 0.181 | 0.287 | 0.559 | 0.015 | 0.005 | 0.072 | 1.19 |  | 0.08 | 0.007 | 0.071 | 0.008 |  | 0.021 | 0.0008 |  | 0.021 |  | 0.0022 | [6 empty] | 0.0046 | [14 empty] | 1.18
NCS HS11706-2 | 95.4859 | 0.063 | 1.42 | 1.49 | 0.062 | 0.017 | 0.37 | 0.222 | 0.25 | 0.012 | 0.003 | 0.032 | 0.465 |  | 0.031 | 0.0065 | 0.033 | 0.008 |  | 0.013 | 0.0012 |  | 0.0084 |  | 0.0008 | [6 empty] | 0.0062 | [14 empty] | 0.46
NCS HS11706-3 | 96.3859 | 0.106 | 0.546 | 1.03 | 0.045 | 0.029 | 0.571 | 0.187 | 0.146 | 0.024 | 0.0025 | 0.026 | 0.783 |  | 0.047 | 0.0063 | 0.019 | 0.008 |  | 0.012 | 0.0012 |  | 0.017 |  | 0.0023 | [6 empty] | 0.0058 | [14 empty] | 0.779
NCS HS11706-4 | 96.6578 | 0.12 | 0.257 | 0.162 | 0.04 | 0.038 | 0.837 | 0.09 | 0.157 | 0.023 | 0.0016 | 0.014 | 1.47 |  | 0.08 | 0.0036 | 0.017 | 0.006 |  | 0.009 | 0.0004 |  | 0.014 |  | 0.0001 | [6 empty] | 0.0025 | [14 empty] | 1.46
NCS HS11706-5 | 94.3144 | 0.04 | 1.1 | 4.16 | 0.02 | 0.031 | 0.101 | 0.042 | 0.063 | 0.004 | 0.0014 | 0.01 | 0.068 |  | 0.0003 | 0.0016 | 0.0055 | 0.0036 |  | 0.0054 | 0.022 |  | 0.0035 |  | 0.0007 | [6 empty] | 0.0026 | [14 empty] | 0.065
NCS HS11706-6 | 93.233 | 0.032 | 2.08 | 3.38 | 0.018 | 0.0087 | 0.06 | 0.627 | 0.35 | 0.005 | 0.005 | 0.037 | 0.0067 |  | 0.005 | 0.006 | 0.105 | 0.008 |  | 0.022 | 0.0011 |  | 0.0035 |  | 0.002 | [6 empty] | 0.005 | [14 empty] | 0.0049
NCS HS11706-7 | 93.2864 | 0.036 | 1.75 | 2.47 | 0.061 | 0.011 | 0.159 | 0.493 | 0.278 | 0.016 | 0.005 | 0.043 | 1.18 |  | 0.075 | 0.006 | 0.072 | 0.008 |  | 0.021 | 0.0008 |  | 0.023 |  | 0.0016 | [6 empty] | 0.0042 | [14 empty] | 1.17
NCS HS11708A-1 | 90.8902 | 0.2 | 0.68 | 0.222 | 0.038 | 0.0084 | 3.53 | 2.97 | 0.355 | 0.21 | 0.189 | 0.161 |  |  | 0.429 | 0.048 | 0.048 |  | 0.0008 | 0.0064 | [9 empty] | 0.0002 |  | 0.014
NCS HS11708A-2 | 89.7671 | 0.144 | 3.6 | 0.132 | 0.053 | 0.074 | 4.33 | 0.95 | 0.016 | 0.019 | 0.478 | 0.226 |  |  | 0.092 | 0.054 | 0.057 |  | 0.0003 | 0.0006 | [11 empty] | 0.007
NCS HS11708A-3 | 92.7192 | 0.288 | 0.89 | 0.29 | 0.035 | 0.027 | 1.29 | 2.27 | 0.136 | 0.556 | 0.346 | 0.296 |  |  | 0.804 | 0.021 | 0.017 |  | 0.0034 | 0.0029 | [11 empty] | 0.0085
NCS HS11708A-4 | 85.6678 | 0.46 | 2.42 | 0.051 | 0.048 | 0.017 | 2.54 | 4.4 | 0.441 | 1.4 | 0.449 | 0.035 |  |  | 1.98 | 0.032 | 0.036 |  | 0.0015 | 0.0016 | [9 empty] | 0.0001 |  | 0.02
NCS HS11708A-5 | 92.46501 | 0.251 | 1.04 | 0.605 | 0.025 | 0.031 | 1.77 | 1.36 | 0.046 | 0.864 | 0.118 | 0.073 |  |  | 1.23 | 0.093 | 0.011 |  | 0.0024 | 0.0055 | [9 empty] | 9e-05 |  | 0.01
NCS HS11708A-6 | 91.9652 | 0.315 | 1.88 | 0.391 | 0.029 | 0.049 | 1.02 | 3.27 | 0.245 | 0.118 | 0.273 | 0.136 |  |  | 0.201 | 0.056 | 0.027 |  | 0.0002 | 0.0096 | [11 empty] | 0.015
NCS HS11708A-7 | 95.0162 | 0.505 | 0.325 | 1.1 | 0.0062 | 0.065 | 0.773 | 0.703 | 0.518 | 0.305 | 0.013 | 0.028 |  |  | 0.602 | 0.0067 | 0.0042 |  | 0.0019 | 0.025 | [9 empty] | 0.0001 |  | 0.0027
NCS HS11708A-8 | 95.7537 | 0.425 | 0.553 | 0.83 | 0.017 | 0.0009 | 0.621 | 0.177 | 0.636 | 0.423 | 0.055 | 0.061 |  |  | 0.362 | 0.0086 | 0.0087 |  | 0.0013 | 0.019 | [9 empty] | 0.045 |  | 0.0028
NCS HS11712-1 | 91.04695 | 1.85 | 0.387 | 3.15 | 0.544 | 0.032 | 0.294 | 0.156 | 1.83 | 0.057 | 0.004 | 0.041 | 0.012 | 0.505 | 0.015 |  | 0.007 | 0.009 | 5e-05 |  |  |  | 0.001 | 0.0022 |  | 0.016 |  |  | 0.0038 | 0.021 | 0.01 | 0.006
NCS HS11712-2 | 90.4731 | 2.25 | 1.27 | 2.72 | 0.035 | 0.148 | 0.194 | 1.02 | 1.21 | 0.111 | 0.026 | 0.032 | 0.081 | 0.218 | 0.052 |  | 0.069 | 0.016 |  |  |  |  | 0.001 | 0.0009 |  | 0.005 |  |  | 0.042 | 0.006 | 0.003 | 0.017
NCS HS11712-3 | 91.6727 | 2.51 | 0.758 | 1.43 | 0.038 | 0.089 | 1.69 | 0.561 | 0.221 | 0.167 | 0.056 | 0.042 | 0.021 | 0.106 | 0.194 | 5e-05 | 0.365 | 0.023 |  | 5e-05 |  |  | 0.001 | 0.0042 |  | 0.008 |  |  | 0.014 | 0.012 | 0.007 | 0.01
NCS HS11712-4 | 91.2884 | 3.12 | 0.526 | 2.06 | 0.154 | 0.033 | 0.405 | 0.223 | 0.858 | 0.308 | 0.105 | 0.04 | 0.082 | 0.052 | 0.498 |  | 0.138 | 0.042 |  |  |  |  | 0.0019 | 0.0064 |  | 0.018 |  |  | 0.0033 | 0.019 | 0.012 | 0.007
NCS HS11712-5 | 89.619 | 3.82 | 0.118 | 1.51 | 0.349 | 0.04 | 1.01 | 1.5 | 0.642 | 0.537 | 0.248 | 0.113 | 0.057 | 0.027 | 0.113 |  | 0.104 | 0.071 |  |  |  |  | 0.011 | 0.007 |  | 0.034 |  |  | 0.027 | 0.03 | 0.008 | 0.005
NCS HS11712-6 | 90.5989 | 4.26 | 0.293 | 1 | 0.086 | 0.165 | 0.608 | 0.246 | 0.403 | 0.857 | 0.5 | 0.325 | 0.385 | 0.017 | 0.028 |  | 0.03 | 0.129 |  |  |  |  | 0.0043 | 0.0098 |  | 0.006 |  |  | 0.033 | 0.008 | 0.003 | 0.005
NCS HS11712-7 | 90.746 | 3.73 | 0.449 | 2.01 | 0.228 | 0.018 | 0.638 | 0.401 | 0.548 | 0.22 | 0.161 | 0.22 | 0.023 | 0.035 | 0.22 |  | 0.128 | 0.082 |  |  |  |  | 0.001 | 0.006 |  | 0.059 |  |  | 0.014 | 0.046 | 0.013 | 0.004
NCS HS11714-1 | 90.2533 | 1.18 | 2 | 0.421 | 0.0053 | 0.031 | 0.161 | 4.47 | 0.033 | 0.027 | 0.016 | 0.46 | 0.159 | 0.288 | 0.404 | 0.021 | 0.0021 | 0.032 | 0.0003 | 0.021 | 0.0007 |  | 0.0044 | 0.0086 | 0.0012 |  |  |  |  | 0.0001 | [16 empty] | 0.154 | 0.018 | 0.456
NCS HS11714-2 | 90.7811 | 0.076 | 0.095 | 0.966 | 0.027 | 0.01 | 0.988 | 1.89 | 0.216 | 1.09 | 0.241 | 0.259 | 0.858 | 0.206 | 2.07 | 0.0025 | 0.0016 | 0.161 | 0.0021 | 0.011 | 0.0007 |  | 0.045 | 0.0014 | 0.0015 |  |  |  |  | 0.0001 | [16 empty] | 0.85 | 0.01 | 0.256
NCS HS11714-3 | 90.2088 | 0.93 | 1.2 | 1.1 | 0.011 | 0.044 | 0.501 | 3.23 | 0.364 | 0.292 | 0.061 | 0.322 | 0.108 | 0.248 | 0.814 | 0.007 | 0.011 | 0.504 | 0.0023 | 0.015 | 0.0023 |  | 0.011 | 0.013 | 0.0005 |  |  |  |  | 0.0001 | [16 empty] | 0.102 | 0.013 | 0.317
NCS HS11714-4 | 89.8307 | 0.499 | 0.798 | 2.14 | 0.029 | 0.021 | 1.97 | 0.974 | 0.303 | 0.83 | 0.469 | 0.082 | 0.027 | 0.124 | 1.56 | 0.0072 | 0.018 | 0.238 | 0.017 | 0.0047 | 0.0061 |  | 0.051 | 0.0001 | 0.0011 |  |  |  |  | 0.0001 | [16 empty] | 0.025 | 0.0043 | 0.079
NCS HS11714-5 | 90.5229 | 0.717 | 1.61 | 0.089 | 0.04 | 0.002 | 4.27 | 0.168 | 0.076 | 0.57 | 0.125 | 0.142 | 1.11 | 0.023 | 0.06 | 0.0048 | 0.0048 | 0.075 | 0.02 | 0.0006 | 0.018 |  | 0.348 | 0.0032 | 0.0006 |  |  |  |  | 0.0001 | [16 empty] | 1.09 | 0.0005 | 0.137
NCS HS11714-6 | 92.2985 | 0.257 | 0.428 | 0.729 | 0.03 | 0.01 | 2.48 | 0.578 | 0.145 | 0.171 | 0.339 | 0.225 | 0.704 | 0.049 | 1.19 | 0.011 | 0.013 | 0.122 | 0.011 | 0.002 | 0.021 |  | 0.176 | 0.01 | 0.0004 |  |  |  |  | 0.0001 | [16 empty] | 0.697 | 0.0018 | 0.221
NCS HS11719-6B | 99.2268 | 0.0048 | 0.145 | 0.055 | 0.0076 | 0.069 | 0.048 | 0.061 | 0.018 |  | 0.362 | 0.0014 | 0.0014 | [33 empty] | 0.0011 |  | 0.0013
NCS HS11720-1 | 71.3076 | 1.96 | 22.96 | 0.348 | 0.188 | 0.0063 | 0.045 | 3.01 | 0.025 | 0.0095 | 0.034 | 0.0041 | [5 empty] | 0.0094 |  | 0.0021 | [11 empty] | 0.091
NCS HS11720-2 | 85.5907 | 1.61 | 10.66 | 0.652 | 0.052 | 0.054 | 0.328 | 0.467 | 0.221 | 0.1185 | 0.132 | 0.047 | [5 empty] | 0.01 |  | 0.0038 | [11 empty] | 0.054
NCS HS11720-3 | 78.9717 | 1.16 | 16.75 | 1.16 | 0.077 | 0.055 | 0.152 | 0.257 | 0.143 | 0.589 | 0.53 | 0.03 | [5 empty] | 0.091 |  | 0.0013 | [11 empty] | 0.033
NCS HS11720-4 | 77.5834 | 1.06 | 15.04 | 1.47 | 0.044 | 0.059 | 1.66 | 1.45 | 0.089 | 0.881 | 0.567 | 0.013 | [5 empty] | 0.0093 |  | 0.0023 | [11 empty] | 0.072
NCS HS11720-5 | 83.2911 | 0.75 | 12.2 | 1.01 | 0.118 | 0.037 | 0.838 | 0.68 | 0.449 | 0.302 | 0.273 | 0.018 | [5 empty] | 0.007 |  | 0.0009 | [11 empty] | 0.026
NCS HS11720-6 | 83.74 | 2.38 | 5.36 | 1.69 | 0.029 | 0.108 | 3.43 | 0.084 | 0.474 | 1.51 | 0.837 | 0.218 | [5 empty] | 0.107 |  | 0.017 | [11 empty] | 0.016
NCS HS13704-1 | 95.8328 | 0.068 | 1.096 | 0.51 | 0.012 | 0.047 |  | 0.281 |  | 1.46 | 0.394 |  |  |  | 0.298 |  |  |  |  | 0.0012 | [27 empty] | 0.001
NCS HS13704-2 | 96.3479 | 0.1 | 0.853 | 0.29 | 0.016 | 0.071 |  | 0.486 |  | 1.19 | 0.206 |  |  |  | 0.438 |  |  |  |  | 0.0021 | [27 empty] | 0.0016
NCS HS13704-3 | 96.3432 | 0.176 | 0.585 | 0.272 | 0.023 | 0.028 |  | 0.775 |  | 0.747 | 0.251 |  |  |  | 0.796 |  |  |  |  | 0.0038 | [27 empty] | 0.003
NCS HS13704-4 | 96 | 0.193 | 0.396 | 0.173 | 0.039 | 0.027 |  | 1.19 |  | 0.472 | 0.061 |  |  |  | 1.44 |  |  |  |  | 0.009 | [27 empty] | 0.0058
NCS HS13704-5 | 95.611 | 0.256 | 0.269 | 0.055 | 0.048 | 0.01 |  | 1.46 |  | 0.301 | 0.041 |  |  |  | 1.94 |  |  |  |  | 0.009 | [27 empty] | 0.0081
NCS HS20745 | 98.1144 | 0.068 | 0.813 | 0.33 | 0.1 | 0.024 | 0.017 | 0.053 | 0.297 |  | 0.022 |  | 0.14 | [16 empty] | 0.014 | 0.0076
NCS HS21702-1 | 68.93609 | 0.028 | 1.97 | 0.49 | 0.019 | 0.035 | 7.85 | 14.15 | 3.06 | 1.99 | 0.11 | 0.268 | 0.099 | 0.192 | 0.42 | 0.021 | 0.054 | 0.292 | 0.0026 | 0.0034 | 0.0032 |  |  | 0.00091 |  |  |  |  | 0.0058
NCS HS21702-2 | 62.49827 | 0.044 | 0.99 | 0.6 | 0.035 | 0.037 | 13.99 | 16.05 | 3.44 | 1.33 | 0.042 | 0.62 | 0.108 | 0.047 | 0.067 | 0.012 | 0.025 | 0.03 | 0.0018 | 0.012 | 0.013 |  |  | 0.00033 |  |  |  |  | 0.0076
NCS HS21702-3 | 61.84655 | 0.11 | 2.42 | 0.22 | 0.0068 | 0.019 | 11.15 | 18.82 | 1.05 | 3.44 | 0.098 | 0.146 | 0.092 | 0.098 | 0.25 | 0.0094 | 0.0094 | 0.199 | 0.0037 | 0.0017 | 0.0031 |  |  | 5e-05 |  |  |  |  | 0.0073
NCS HS21702-4 | 61.92026 | 0.079 | 0.576 | 0.92 | 0.013 | 0.016 | 11.91 | 17.04 | 2.54 | 3.69 | 0.081 | 0.67 | 0.097 | 0.071 | 0.22 | 0.01 | 0.017 | 0.115 | 0.003 | 0.0015 | 0.0034 |  |  | 4e-05 |  |  |  |  | 0.0068
NCS HS21702-5 | 62.80358 | 0.026 | 1.91 | 0.36 | 0.048 | 0.038 | 17.83 | 12.14 | 2.95 | 1.73 |  | 0.05 |  |  |  | 0.023 | 0.035 | 0.008 | 0.0012 | 0.016 | 0.022 |  |  | 0.00082 |  |  |  |  | 0.0084
NCS HS21702-6 | 61.92239 | 0.089 | 1.53 | 0.67 | 0.017 | 0.013 | 13.06 | 17.9 | 1.78 | 2.51 | 0.066 | 0.125 | 0.051 | 0.047 | 0.12 | 0.0099 | 0.015 | 0.053 | 0.0015 | 0.0056 | 0.0081 |  |  | 0.00011 |  |  |  |  | 0.0064
NKK ST01 | 99.9447 | 0.0008 | 0.01 | 0.001 | 0.001 | 0.0028 | 0.01 | 0.01 | 0.01 | 0.001 | 0.001 | 0.001 | 0.0015 | 0.001 |  | 0.001 | 0.001 | 0.002 |  | 0.0001 |  |  |  |  | 0.0001
NKK ST02 | 93.847 | 0.102 | 0.21 | 0.6 | 0.001 | 0.004 | 0.05 | 4.04 | 0.05 | 0.5 | 0.39 | 0.02 | 0.007 | 0.11 |  |  | 0.058 | 0.011
NKK ST03 | 93.7975 | 0.149 | 0.7 | 0.42 | 0.001 | 0.009 | 0.1 | 3.28 | 0.71 | 0.4 | 0.02 | 0.1 | 0.0115 | 0.075 |  | 0.016 | 0.041 | 0.17
NKK ST04 | 93.794 | 0.21 | 1.93 | 0.05 | 0.009 | 0.015 | 0.5 | 2.6 | 0.11 | 0.3 |  | 0.28 | 0.067 | 0.017 |  | 0.032 | 0.02 | 0.066
NKK ST05 | 93.6249 | 0.26 | 1.61 | 0.24 | 0.014 | 0.001 | 1.03 | 2.15 | 0.4 | 0.098 | 0.3 | 0.01 | 0.034 | 0.036 |  | 0.062 | 0.01 | 0.12 | [6 empty] | 0.0001
NKK ST06 | 93.7521 | 0.36 | 1.28 | 0.33 | 0.048 | 0.0014 | 1.54 | 1.55 | 0.5 | 0.2 | 0.054 | 0.053 | 0.013 | 0.01 |  | 0.087 |  | 0.22 |  | 0.0008 |  |  |  |  | 0.0007
NKK ST07 | 94.0167 | 0.49 | 0.96 | 0.27 | 0.032 | 0.044 | 1.97 | 1.01 | 0.19 | 0.61 | 0.11 | 0.21 | 0.0245 |  | 0.06 |  |  |  |  | 0.0012 |  |  |  |  | 0.0016
NKK ST08 | 93.7569 | 0.64 | 0.5 | 0.17 | 0.028 | 0.023 | 2.54 | 0.52 | 0.29 | 1.03 | 0.16 | 0.16 | 0.057 |  | 0.12 |  |  |  |  | 0.0023 |  |  |  |  | 0.0028
NKK ST09 | 93.9567 | 0.8 | 0.3 | 0.19 | 0.02 | 0.0007 | 3.24 | 0.1 | 0.14 | 0.78 | 0.21 |  | 0.0555 |  | 0.2 |  |  |  |  | 0.003 |  |  |  |  | 0.0041
NKK ST10 | 93.8879 | 0.98 | 0.09 | 0.1 | 0.006 | 0.02 | 4.05 | 0.04 | 0.07 | 0.05 | 0.48 |  | 0.078 |  | 0.14 |  |  |  |  | 0.0081
NOROY 12 | 99.9374 | [30 empty] | 0.0036 | 0.059
NOROY 14 | 99.9052 | [30 empty] | 0.0068 | 0.088
NOROY 16 | 99.9513 | [30 empty] | 0.0067 | 0.042
NOROY 17 | 99.9354 | [30 empty] | 0.0106 | 0.054
NOROY 18 | 99.9233 | [30 empty] | 0.0057 | 0.071
NOROY 19 | 99.8976 | [30 empty] | 0.0144 | 0.088
NOROY 20 | 99.8773 | [30 empty] | 0.0067 | 0.116
NOROY 22 | 99.931 | [30 empty] | 0.003 | 0.066
NOROY 23 | 99.9151 | [30 empty] | 0.0099 | 0.075
NOROY 24 | 99.8966 | [30 empty] | 0.0094 | 0.094
NOROY 25 | 99.8747 | [30 empty] | 0.0083 | 0.117
NOROY 28 | 99.9378 | [30 empty] | 0.0084 | 0.0538
NOROY 29 | 99.9195 | [30 empty] | 0.0135 | 0.067
NOROY 30 | 99.9119 | [30 empty] | 0.0151 | 0.073
NOROY 32 | 99.8673 | [30 empty] | 0.0167 | 0.116
NOROY 33 | 99.8807 | [30 empty] | 0.0073 | 0.112
NOROY 34 | 99.8718 | [30 empty] | 0.0182 | 0.11
NROY 1-1 | 99.9964 | [30 empty] | 0.0036
NROY 1-2 | 99.9937 | [30 empty] | 0.0063
NROY 1-3 | 99.9904 | [30 empty] | 0.0096
NROY 1-4 | 99.9885 | [30 empty] | 0.0115
NROY 1-5 | 99.9812 | [30 empty] | 0.0188
NROY 1-6 | 99.9735 | [30 empty] | 0.0265
NROY 3 | 99.9919 | [30 empty] | 0.0081
NROY 4 | 99.9903 | [30 empty] | 0.0097
NROY 5 | 99.9807 | [30 empty] | 0.0193
NSA 3B | 66.34 | 0.128 | 0.49 | 0.57 |  |  | 12.59 | 16.8 |  | 2.84 | [21 empty] | 0.242
NSC 1K | 65.131 | 0.3 | 7.7 | 1.01 | 0.01 | 0.01 | 5.12 | 19.03 | 0.027 | 0.01 | 0.02 | 0.03 | 0.005 | 1.51 | 0.001 |  |  | 0.01 | [13 empty] | 0.076
NSC 2L | 60.2097 | 0.66 | 10.05 | 1.04 |  |  | 4.07 | 21.73 |  |  |  | 0.0001 | 0.04 | 1.95 | 0.001 | [8 empty] | 0.0002 | [7 empty] | 0.249
NSC 3H | 55.6365 | 0.917 | 11.963 | 0.795 |  |  | 3.34 | 24.805 |  |  |  |  | 0.05 | 1.85 | 0.001 |  |  | 0.002 |  |  | 0.0005 | [10 empty] | 0.64
NSC 3S | 51.7289 | 1.764 | 11.26 | 1.763 |  | 0.0131 | 3.14 | 27.01 | [5 empty] | 2.66 | [17 empty] | 0.661
NSC 3T | 50.8154 | 1.959 | 11.69 | 2.23 |  | 0.0127 | 2.48 | 27.44 | 0.13 | 0.13 | 0.129 |  | 0.014 | 2.42 | [6 empty] | 0.0002 |  | 0.0005 | 0.0002 | [7 empty] | 0.549
NSC 3U | 54.6919 | 1.47 | 11.48 | 2.01 |  | 0.0077 | 3.06 | 23.99 | 0.116 | 0.101 | 0.096 |  | 0.045 | 2.45 | [6 empty] | 0.0002 |  |  | 0.0002 | [7 empty] | 0.482
NSC 3W | 58.0885 | 1.34 | 9.48 | 1.81 |  | 0.0086 | 3.01 | 22.91 | 0.13 | 0.0939 | 0.15 |  | 0.08 | 2.43 | [17 empty] | 0.469
NSC 4A | 48.9613 | 0.52 | 9.34 | 1.54 |  | 0.0092 | 6.86 | 29.12 |  |  |  |  | 0.015 | 2.82 | 0.0005 | [16 empty] | 0.814
NSC 4C | 43.8248 | 0.559 | 8.98 | 1.65 |  | 0.01 | 6.94 | 31.88 | 0.197 | 1.28 | 0.197 |  | 0.029 | 3.15 | 0.192 |  |  | 0.215 | [5 empty] | 0.0002 | [7 empty] | 0.896
NSC 4D | 46.2143 | 0.522 | 8.37 | 1.5 |  | 0.0097 | 6.51 | 31.48 | 0.193 | 1.57 | 0.206 |  | 0.016 | 1.97 | 0.181 |  |  | 0.228 | [13 empty] | 1.03
NSC 5A | 65.5624 | 0.493 | 2.49 | 1.16 |  | 0.0095 | 4.16 | 22.47 | 0.745 | 0.002 | 0.026 | 5e-05 | 0.315 | 2.31 | 5e-05 | [16 empty] | 0.257
NSD 1A | 49.4853 | 0.077 | 22.59 | 0.559 |  | 0.0067 | 0.1 | 24.97 | 0.023 | 1.1 | [21 empty] | 1.089
NSD 2A | 55.2723 | 0.253 | 17.01 | 1.504 |  | 0.0027 | 0.104 | 23.94 | 0.054 | 1.059 | [21 empty] | 0.801
PURE 4RE-12 | 99.9825 | 0.0022 | 0.0003 | 0.0025 | 0.0003 | 0.0003 | 0.0018 | 0.0033 | 0.0003 | 0.0016 | 0.0001 | 0.0003 | 0.0005 | 0.0002 | 0.0003 | 0.0001 | 0.0002 | 0.0002 | 0.0002 | 0.0001 | 0.0001 | 0.0001 | 0.0001 | 0.0001 | 0.0005 | 0.0001 | 0.0001 | 0.0001 | 0.0001 | 0.0001 | 0.0001 | 0.0003 | 0.0005 | 0.0001 | [7 empty] | 0.0001 | 0.0001 |  |  | 0.0001
PURE 7RE-12 | 99.98873 | 0.00015 | 0.0001 | 0.0012 | 0.0001 | 0.0005 | 0.0001 | 0.0008 | 0.0001 | 0.0012 | 0.0001 | 0.0004 | 0.0004 | 0.0001 | 0.0001 | 0.0001 | 0.0001 | 0.0001 | 0.0001 | 1e-05 | 0.0001 | 0.0005 | 0.0005 | 0.0001 | 6e-05 | 5e-05 | 0.0001 | 0.0005 | 0.0005 | 0.0005 | 0.0002 | 0.0004 | 0.0015 | 0.0001 | 0.0001 | [6 empty] | 0.0001 | 0.0001 |  |  | 0.0001
PURE 9RE-12 | 99.99251 | 0.0003 | 0.0001 | 0.0001 | 0.0004 | 0.0005 | 0.0008 | 0.0008 | 0.00015 | 0.0003 | 0.0001 | 5e-05 | 0.0001 | 0.0001 | 0.0001 | 0.0001 | 0.0001 | 0.0002 | 0.0001 | 1e-05 | 0.0001 | 0.0005 | 5e-05 | 0.0001 | 2e-05 | 5e-05 | 0.0003 | 5e-05 | 0.0001 | 0.0005 | 5e-05 | 0.0004 | 0.0003 | 0.0001 | 0.0001 | 1e-05 | 2e-05 |  |  | 1e-05 |  | 0.0001 | 0.0001 |  | 2e-05 | 0.0001
PURE AEFE | 99.927195 | 0.0005 | 0.0002 | 0.0001 | 0.001 | 0.0008 | 0.0008 | 0.008 | 0.001 | 3e-05 | 0.0001 | 5e-05 | 0.0001 | 0.0001 | 0.0001 | 0.0001 | 0.0001 | 0.0003 | 0.0002 | 6e-05 | 0.0001 | 0.0005 | 5e-05 | 0.0002 | 2e-05 | 8.5e-05 | 0.0003 | 5e-05 | 0.0001 | 0.0005 | 0.0001 | 0.0006 | 0.056 | 0.0001 | 0.0001 | 1e-05 | 2e-05 |  |  | 1e-05 |  | 0.0001 | 0.0001 |  | 2e-05 | 0.0001
PURE BR89 | 99.98806 | 0.0006 | 5e-05 | 0.0001 | 0.00016 | 5e-05 | 0.0025 | 0.0022 | 0.0003 | 0.0004 | 5e-05 | 0.0002 | 0.0014 | 5e-05 | 0.0001 | 0.00015 | 0.00035 | 5e-05 | 5e-05 | 1e-05 | 0.0001 | 0.0001 | 0.00015 | 5e-05 | 7e-05 | 5e-05 | 0.0001 | 0.0001 | 0.0001 | 0.0005 | 0.0001 | 0.00025 | 0.001 | 0.0001 | 0.0001 | [6 empty] | 0.0001 | 0.0001 |  |  | 0.0001
PURE BR90 | 99.99135 | 0.00018 | 0.0001 | 0.0001 | 0.0002 | 9e-05 | 0.00034 | 0.00169 | 0.0001 | 0.00011 | 0.0001 | 0.0001 | 0.0001 | 0.0001 | 0.0001 | 0.0001 | 0.0001 | 0.0001 | 0.0001 | 0.0001 | 0.0001 | 0.0005 | 0.0005 | 0.0001 | 6e-05 | 5e-05 | 0.0001 | 0.0005 | 0.0003 | 0.0005 | 0.0001 | 0.00023 | 0.0012 | 0.0001 | 0.0001 | [6 empty] | 0.0001 | 0.0001 |  |  | 0.0001
PURE E1201 | 99.852 | 0.002 | 0.009 |  | 0.003 | 0.003 | 0.111 |  | 0.001 | 0.004 |  | 0.0001 | 0.002 |  |  |  | 0.001 | 0.009 | 0.0003 | 0.0002 | 0.0008 |  |  |  |  | 0.0001 | [5 empty] | 0.0015
PURE KFE | 99.97153 | 0.0008 | 0.0007 | 0.0007 | 0.002 | 0.0017 | 0.0003 | 0.0001 | 0.0003 | 4e-05 | 0.0001 | 0.0002 | 0.0005 | 0.0001 | 0.0001 | 0.0003 | 0.0001 | 0.00035 | 0.0003 | 0.0002 | 0.0002 | 0.0005 | 5e-05 | 0.0002 | 2e-05 | 5e-05 | 0.0003 | 5e-05 | 0.0001 | 0.0005 | 5e-05 | 0.001 | 0.016 | 0.0001 | 0.0001 | 1e-05 | 2e-05 |  |  | 1e-05 |  | 0.0001 | 0.0001 |  | 2e-05 | 0.0001
PURE RE12/4 | 99.99045 | 0.0005 | 0.0001 | 0.0001 | 0.0004 | 0.0005 | 0.001 | 0.0001 | 0.0001 | 0.001 | 0.0001 | 0.0004 | 0.0001 | 0.0001 | 0.0001 | 0.0001 | 0.0001 | 0.001 | 0.0001 | 0.0001 | 0.0001 | 0.0005 | 0.0005 | 0.0001 | 5e-05 | 5e-05 | 0.0001 | 0.0001 | 0.0001 | 0.0001 | 5e-05 | 0.0005 | 0.001 | 0.0001 | 5e-05 | [6 empty] | 5e-05 | 5e-05 |  |  | 5e-05
PURE S1 | 99.98915 | 0.0005 | 0.0001 | 0.0005 | 0.0001 | 0.0001 | 0.0005 | 0.0025 | 0.0001 | 0.002 | 0.0001 | 0.0001 | 0.0005 | 0.0001 | 0.0005 | 0.0001 | 0.0001 | 0.0001 | 0.0001 | 0.0001 | 0.0001 | 0.0001 | 0.0001 | 0.0001 | 0.00025 | 0.0001 | 0.0001 | 0.0001 | 0.0005 | 0.0001 | 0.0001 | 0.001
PURE ST1 | 99.98335 | 0.002 |  |  | 0.004 | 0.004 |  | 0.002 |  | 0.002 |  |  | 0.002 | [18 empty] | 0.00065
PURE VAC | 99.9905 | 0.0005 | 0.0001 | 0.0001 | 0.0005 | 0.0005 | 0.0005 | 0.0015 | 0.0001 | 0.002 | 0.0001 | 0.0001 | 0.0003 | 0.0001 | 0.0001 | 0.0001 | 0.0001 | 0.0001 | 0.0001 | 0.0001 | 0.0001 | 0.0001 | 0.0001 | 0.0001 | 0.0001 | 0.0001 | 0.0001 | 0.0001 | 0.0008 | 0.0001 | 0.0001 | 0.0003 |  | 0.0001 | [7 empty] | 0.0001 | 0.0001 |  |  | 0.0001
RM FE1/5 | 99.8559 | 0.011 | 0.049 | 0.004 | 0.003 | 0.004 | 0.022 | 0.013 | 0.0099 | 0.0019 | 0.0005 | 0.0005 | 0.003 | 0.005 | 0.002 | 0.002 | 0.0008 | 0.002 | 0.002 | 0.0005 |  |  | 0.005 |  | 0.001 | [6 empty] | 0.002
ROY 2 | 96.228 | 0.05 | 0.36 | 0.52 | 0.111 | 0.04 | 0.019 | 0.997 | 0.49 | 0.37 | 0.21 | 0.073 | 0.31 | 0.017 | 0.013 |  | 0.009 | 0.045 | 0.047 | 0.002 | 0.05 |  | 0.015 | 0.004 | [5 empty] | 0.02
ROY 3 | 96.8618 | 0.1 | 0.66 | 0.33 | 0.074 | 0.01 | 0.027 | 0.809 | 0.295 | 0.278 | 0.156 | 0.022 | 0.16 | 0.027 | 0.038 |  | 0.013 | 0.021 | 0.038 | 0.0032 | 0.037 |  | 0.01 | 0.01 | [5 empty] | 0.02
ROY 4 | 97.0806 | 0.14 | 0.91 | 0.24 | 0.054 | 0.045 | 0.063 | 0.603 | 0.2 | 0.159 | 0.109 | 0.091 | 0.07 | 0.04 | 0.057 |  | 0.027 | 0.03 | 0.013 | 0.0054 | 0.032 |  | 0.011 | 0.02
ROY 5 | 97.0498 | 0.2 | 1.24 | 0.182 | 0.046 | 0.014 | 0.112 | 0.408 | 0.105 | 0.094 | 0.085 | 0.034 | 0.03 | 0.053 | 0.081 |  | 0.084 | 0.051 | 0.038 | 0.0062 | 0.022 |  | 0.014 | 0.021 | [5 empty] | 0.03
ROY 6 | 96.5147 | 0.25 | 1.52 | 0.2 | 0.036 | 0.087 | 0.27 | 0.31 | 0.084 | 0.054 | 0.062 | 0.125 | 0.08 | 0.068 | 0.1 |  | 0.04 | 0.099 | 0.006 | 0.0083 | 0.014 |  | 0.036 | 0.036
ROY 7 | 95.9905 | 0.32 | 1.92 | 0.104 | 0.024 | 0.033 | 0.52 | 0.213 | 0.039 | 0.03 | 0.042 | 0.076 | 0.06 | 0.082 | 0.204 |  | 0.082 | 0.148 | 0.011 | 0.0105 | 0.01 |  | 0.029 | 0.032 | [5 empty] | 0.02
ROY 8 | 95.099 | 0.39 | 2.09 | 0.153 | 0.012 | 0.072 | 1 | 0.112 | 0.018 | 0.012 | 0.022 | 0.137 | 0.03 | 0.094 | 0.305 |  | 0.057 | 0.199 | 0.001 | 0.012 | 0.011 |  | 0.028 | 0.086 | [5 empty] | 0.06
RU 10 | 95.4722 | 0.1945 | 0.4592 | 0.4079 | 0.0108 | 0.0214 | 0.4782 | 1.3538 | 0.1688 | 1.0475 | 0.2965 |  | 0.031 |  |  | 0.0178 |  | 0.0264 | [10 empty] | 0.014
RU 11 | 85.111 | 0.174 | 0.374 | 0.52 | 0.0277 | 0.015 | 0.295 | 13.11 | 0.119 | 0.153 | 0.0423 |  | 0.013 |  |  |  |  | 0.046
RUSSE 127/10A | 98.029 | 0.706 | 0.191 | 0.224 | 0.043 | 0.013 | 0.277 | 0.153 | 0.271 |  | 0.043 | 0.017 | 0.033
RUSSE 127/11A | 97.642 | 0.77 | 0.646 | 0.129 | 0.067 | 0.06 | 0.45 | 0.015 | 0.02 |  | 0.078 | 0.042 | 0.081
RUSSE 127/12A | 97.305 | 0.97 | 0.3 | 0.397 | 0.013 | 0.029 | 0.195 | 0.248 | 0.172 |  | 0.051 | 0.157 | 0.163
RUSSE 127/13A | 97.634 | 1.41 | 0.072 | 0.078 | 0.077 | 0.042 | 0.066 | 0.045 | 0.108 |  | 0.012 | 0.25 | 0.206
RUSSE 127/14A | 98.211 | 0.055 | 1.09 | 0.061 | 0.01 | 0.012 | 0.042 | 0.032 | 0.031 |  | 0.259 | 0.082 | 0.115
RUSSE 127/15A | 95.605 | 0.928 | 0.132 | 0.681 | 0.066 | 0.072 | 0.905 | 0.744 | 0.55 |  | 0.012 | 0.285 | 0.02
RUSSE 127/1A | 98.0001 | 0.028 | 0.443 | 0.079 | 0.007 | 0.015 | 0.241 | 0.512 | 0.472 |  | 0.152 | 0.0019 | 0.049
RUSSE 127/2A | 98.4817 | 0.066 | 0.37 | 0.151 | 0.068 | 0.017 | 0.442 | 0.166 | 0.0043 |  | 0.025 | 0.126 | 0.083
RUSSE 127/3A | 98.798 | 0.187 | 0.178 | 0.095 | 0.046 | 0.047 | 0.113 | 0.104 | 0.113 |  | 0.116 | 0.108 | 0.095
RUSSE 127/4A | 97.988 | 0.278 | 0.705 | 0.273 | 0.012 | 0.021 | 0.264 | 0.186 | 0.196 |  | 0.027 | 0.029 | 0.021
RUSSE 127/5A | 97.723 | 0.294 | 0.387 | 0.387 | 0.015 | 0.061 | 0.49 | 0.291 | 0.227 |  | 0.021 | 0.08 | 0.024
RUSSE 127/6A | 98.256 | 0.344 | 0.196 | 0.303 | 0.012 | 0.014 | 0.287 | 0.304 | 0.073 |  | 0.003 | 0.085 | 0.123
RUSSE 127/7A | 97.966 | 0.486 | 0.304 | 0.306 | 0.025 | 0.052 | 0.171 | 0.109 | 0.319 |  | 0.137 | 0.072 | 0.053
RUSSE 127/9A | 97.637 | 0.513 | 0.598 | 0.45 | 0.008 | 0.012 | 0.107 | 0.101 | 0.366 |  | 0.076 | 0.094 | 0.038
RUSSE 130/10B | 93.388 | 0.158 | 0.521 | 0.301 | 0.017 | 0.027 | 2.97 | 0.338 | 0.2 | 0.55 | 0.98 | 0.16 |  |  | 0.39
RUSSE 130/11B | 95.374 | 0.716 | 0.786 | 0.42 | 0.012 | 0.009 | 0.114 | 0.956 | 0.058 | 0.42 | 0.29 | 0.085 |  |  | 0.76
RUSSE 130/12B | 95.052 | 0.203 | 1.87 | 0.245 | 0.011 | 0.02 | 0.5 | 1.67 | 0.314 |  |  | 0.115
RUSSE 130/13B | 93.5127 | 0.346 | 1.54 | 1.04 | 0.022 | 0.0133 | 1.97 | 1.29 | 0.194 |  |  | 0.072
RUSSE 130/14B | 92.642 | 0.48 | 0.89 | 1.66 | 0.036 | 0.039 | 3.62 | 0.257 | 0.35 |  |  | 0.026
RUSSE 130/15B | 93.6868 | 0.569 | 0.69 | 1.39 | 0.042 | 0.0082 | 2.72 | 0.77 | 0.106 |  |  | 0.018
RUSSE 130/1B | 95.2903 | 0.565 | 1.17 | 0.21 | 0.0077 | 0.045 | 0.816 | 1.15 | 0.082 | 0.573 | 0.091
RUSSE 130/2B | 95.476 | 0.395 | 0.616 | 0.281 | 0.025 | 0.014 | 0.231 | 1.99 | 0.281 | 0.248 | 0.443
RUSSE 130/3B | 96.54 | 0.205 | 0.224 | 0.145 | 0.011 | 0.036 | 1.64 | 0.321 | 0.19 | 0.433 | 0.255
RUSSE 130/4B | 94.903 | 0.117 | 0.195 | 0.45 | 0.046 | 0.005 | 3.45 | 0.7 | 0.039 | 0.093 | 0.002
RUSSE 130/5B | 96.629 | 0.052 | 0.67 | 0.74 | 0.009 | 0.047 | 1.36 | 0.084 | 0.117 |  | 0.002 | 0.09 |  |  | 0.2
RUSSE 130/6B | 93.9822 | 0.26 | 0.53 | 1.52 | 0.006 | 0.029 | 2.5 | 0.407 |  |  |  | 0.0058 |  |  | 0.76
RUSSE 130/7B | 92.077 | 0.44 | 0.98 | 0.478 | 0.044 | 0.009 | 4.42 | 0.194 | 0.22 |  |  | 0.088 |  |  | 1.05
RUSSE 130/8B | 95.0978 | 0.132 | 0.38 | 0.206 | 0.018 | 0.0072 | 0.7 | 1.59 | 0.269 |  |  | 0.21 |  |  | 1.39
RUSSE 130/9B | 96.407 | 0.192 | 0.134 | 0.5 | 0.033 | 0.023 | 0.34 | 1.92 | 0.323 |  |  | 0.048 |  |  | 0.08
SCAW 2820 | 69 | 2.67 | 0.565 | 0.455 | 0.024 | 0.015 | 0.193 | 26.9 | 0.08 | 0.06 | 0.132 | 0.006 | 0.008 | 0.01 | [8 empty] | 0.004
SCAW 33 | 67.526 | 3.35 | 0.883 | 0.505 | 0.025 | 0.019 | 0.145 | 25.8 | 0.102 | 1.49 | 0.126 | 0.006 | 0.008 | 0.011 | [8 empty] | 0.004
SCAW 49B | 77.14 | 3.07 | 1.44 | 0.403 | 0.021 | 0.021 | 0.12 | 15.6 | 1.02 | 1.14 | 0.082 | 0.005 | 0.006 | 0.008 | [8 empty] | 0.005
SCAW C140 | 97.3933 | 1.4 | 0.4215 | 0.0078 | 0.0072 | 0.0169 | 0.0647 | 0.091 | 0.0709 | 0.0068 | 0.0031 | 0.0012 | 0.4778 |  |  |  | 0.0019 | 0.0102 | 0.0065 |  | 0.0022 |  |  | 0.0139 |  |  |  |  | 0.0031
SCAW C145 | 97.542 | 1.45 | 0.4153 | 0.0315 | 0.0064 | 0.0101 | 0.0558 | 0.0855 | 0.0479 | 0.007 | 0.0043 | 0.0017 | 0.3107 |  |  |  | 0.0013 | 0.0101 | 0.0052 |  | 0.001 |  |  | 0.0116 |  |  |  |  | 0.0026
SCAW C164 | 97.0676 | 1.64 | 0.4955 | 0.0444 | 0.0092 | 0.0147 | 0.0669 | 0.1307 | 0.0609 | 0.0071 | 0.005 | 0.0019 | 0.4217 |  |  |  | 0.0015 | 0.0122 | 0.0052 |  | 0.0015 |  |  | 0.0115 |  |  |  |  | 0.0025
SCAW C182 | 97.0901 | 1.82 | 0.5158 | 0.0413 | 0.01 | 0.0147 | 0.0613 | 0.0902 | 0.0573 | 0.0052 | 0.0048 | 0.0018 | 0.2567 |  |  |  | 0.0014 | 0.01 | 0.005 |  | 0.0006 |  |  | 0.011 |  |  |  |  | 0.0028
SCAW E11 | 83.7 | 2.8 | 0.361 | 0.355 | 0.024 | 0.033 | 0.087 | 12.5 | 0.112 | 0.001 | 0.067 | 0.011 | 0.007 | 0.005 | [8 empty] | 0.004
SCAW E12 | 83.871 | 3.14 | 0.441 | 0.457 | 0.032 | 0.036 | 0.076 | 11.7 | 0.141 | 0.001 | 0.066 | 0.027 | 0.004 | 0.005 | [8 empty] | 0.003
SCAW E15 | 80.56 | 3.11 | 0.382 | 0.369 | 0.033 | 0.031 | 0.086 | 15.3 | 0.089 | 0.003 | 0.086 | 0.021 | 0.005 | 0.006 | [8 empty] | 0.004
SCAW E18 | 79.5 | 2.27 | 0.38 | 0.369 | 0.026 | 0.029 | 0.113 | 17 | 0.262 | 0.005 | 0.09 | 0.007 | 0.006 | 0.008 | [8 empty] | 0.005
SCAW E32 | 65.4 | 2.14 | 0.304 | 0.264 | 0.027 | 0.018 | 0.135 | 31.6 | 0.076 | 0.01 | 0.156 | 0.004 | 0.009 | 0.011 | [8 empty] | 0.004
SCAW HR11C | 39.7915 | 0.3 | 0.65 | 0.45 | 0.022 | 0.022 | 26.9 | 31.5 | 0.028 | 0.046 | 0.12 | 0.004 | 0.004 | 0.022 | 0.054 |  | 0.004 |  |  | 0.0005 | [11 empty] | 0.082
SCAW HR11D | 36.5534 | 0.24 | 0.96 | 0.9 | 0.022 | 0.017 | 25.7 | 35.1 | 0.004 | 0.038 | 0.14 | 0.003 | 0.004 | 0.017 | 0.04 |  | 0.004 |  |  | 0.0006 | [11 empty] | 0.257
SD ST31-3 | 80.511 | 0.068 | 0.51 | 1.24 | 0.023 | 0.005 | 3.91 | 11.23 | 0.19 | 0.71 |  | 0.31 | 0.103 | 0.9 |  | 0.1 |  | 0.19 | [28 empty] | 0.1
SD ST32-3 | 81.781 | 0.04 | 1.16 | 0.52 | 0.03 | 0.007 | 2.56 | 12.71 | 0.01 | 1.01 |  | 0.051 | 0.017 | 0.082 |  | 0.008 |  | 0.014 | [28 empty] | 0.013
SD ST33-3 | 81.423 | 0.044 | 0.3 | 0.32 | 0.008 | 0.022 | 1.03 | 15.12 | 0.1 | 1.19 |  | 0.007 | 0.035 | 0.3 |  | 0.001 |  | 0.1 | [28 empty] | 0.031
SD ST34-3 | 79.835 | 0.084 | 0.99 | 0.78 | 0.025 | 0.004 | 0.48 | 16.99 | 0.04 | 0.48 |  | 0.098 | 0.051 | 0.083 |  | 0.009 |  | 0.051 | [28 empty] | 0.045
SD ST35-3 | 73.508 | 0.22 | 1.35 | 0.58 | 0.002 | 0.029 | 0.05 | 24.14 | 0.01 | 0.029 |  | 0.005 | 0.064 | 0.007 |  | 0.001 |  | 0.005 | [28 empty] | 0.057
SD ST36-3 | 76.765 | 0.15 | 0.43 | 0.14 | 0.014 | 0.009 | 0.11 | 22.31 | 0.01 | 0.043 |  | 0.005 | 0.009 | 0.001 |  | 0.001 |  | 0.003 | [28 empty] | 0.001
SD ST37-3 | 78.204 | 0.11 | 0.74 | 0.99 | 0.007 | 0.019 | 0.2 | 19.51 | 0.01 | 0.2 |  | 0.003 | 0.003 | 0.001 |  | 0.001 |  | 0.002 | [28 empty] | 0.001
SD ST38-3 | 73.533 | 0.3 | 0.19 | 0.4 | 0.01 | 0.013 | 0.01 | 25.52 | 0.01 | 0.004 |  | 0.003 | 0.003 | 0.001 |  | 0.001 |  | 0.002 | [28 empty] | 0.001
SI 10 | 82.114 | 0.19 | 0.83 | 9.95 | 0.086 | 0.03 | 1.23 | 1.34 | 0.67 | 0.53 | 0.36 | 0.33 | 0.19 | 0.25 | 0.89 |  |  | 1.01
SI 15 | 82.611 | 0.49 | 0.91 | 14.7 | 0.02 | 0.003 | 0.06 | 0.13 | 1.02 | 0.01 |  |  | 0.046
SKB 195 | 99.478 | 0.043 | 0.29 | 0.013 | 0.009 | 0.02 | 0.027 | 0.017 | 0.04 | 0.007 |  |  | 0.05 |  |  |  | 0.006
SKB 205 | 98.3849 | 0.457 | 0.77 | 0.27 | 0.015 | 0.019 | 0.003 | 0.007 | 0.033 | 0.004 |  |  | 0.033 | [18 empty] | 0.0041
SKB 215 | 98.284 | 0.926 | 0.44 | 0.22 | 0.015 | 0.021 | 0.01 | 0.028 | 0.015 | 0.002 |  |  | 0.039
SKB 225 | 98.451 | 0.152 | 1.2 | 0.016 | 0.008 | 0.091 | 0.025 | 0.023 | 0.021 | 0.007 |  |  | 0.002 |  |  |  | 0.004
SKB 235 | 97.5398 | 0.424 | 1.6 | 0.07 | 0.009 | 0.309 | 0.009 | 0.019 | 0.01 | 0.005 |  |  | 0.002 |  |  |  | 0.003 |  | 0.0002
SKB 275 | 95.664 | 0.39 | 0.816 | 0.239 | 0.007 | 0.021 | 1.703 | 0.825 | 0.103 | 0.189 |  |  | 0.035 |  |  |  | 0.008
SKF AL601/4H | 98.7674 | 0.0023 | 0.011 | 0.001 | 0.002 | 0.013 | 0.0102 | 0.005 | 0.002 | 0.001 | 0.0008 | 0.0008 | 1.17 | 0.0008 | 0.0008 | 0.001 | 0.003 | 0.0047 | 0.0005 |  | 0.0005 | 0.0001 | 0.0005 | 0.0005 |  |  | 0.0001 | 0.0001 | 0.0001 | 0.0001 | 0.0001 | 0.0001 |  | 0.0005
SKF AL602/2M | 99.6761 | 0.0047 | 0.013 | 0.005 | 0.002 | 0.0114 | 0.0099 | 0.004 | 0.003 | 0.001 | 0.0008 | 0.0008 | 0.255 | 0.0008 | 0.0008 | 0.001 | 0.003 | 0.0045 | 0.0005 |  | 0.0005 | 0.0001 | 0.0005 | 0.0005 |  |  | 0.0001 | 0.0001 | 0.0001 | 0.0001 | 0.0001 | 0.0001 |  | 0.0005
SKF AL602/3T | 98.9436 | 0.0397 | 0.018 | 0.02 | 0.003 | 0.0123 | 0.0102 | 0.005 | 0.003 | 0.001 | 0.0008 | 0.0008 | 0.93 | 0.0008 | 0.0008 | 0.001 | 0.002 | 0.0048 | 0.0005 |  | 0.0005 | 0.0001 | 0.0005 | 0.0005 |  |  | 0.0001 | 0.0001 | 0.0001 | 0.0001 | 0.0001 | 0.0001 |  | 0.0005
SKF AS603/2I | 99.9928 | [14 empty] | 0.0065 | [5 empty] | 0.0001 |  |  |  |  | 0.0001 | 0.0001 | 0.0001 | 0.0001 | 0.0001 | 0.0001
SKF AS607/3E | 99.9373 | [14 empty] | 0.062 | [5 empty] | 0.0001 |  |  |  |  | 0.0001 | 0.0001 | 0.0001 | 0.0001 | 0.0001 | 0.0001
SKF AS607/4J | 99.8633 | [14 empty] | 0.136 | [5 empty] | 0.0001 |  |  |  |  | 0.0001 | 0.0001 | 0.0001 | 0.0001 | 0.0001 | 0.0001
SKF B608/2 | 99.999 | [18 empty] | 0.001
SKF B612/3 | 99.98 | [18 empty] | 0.02
SKF B613/4 | 99.96 | [18 empty] | 0.04
SKF CO604/3B | 97.8328 | 0.0039 | 0.005 | 0.068 | 0.004 | 0.0124 | 0.015 | 0.015 | 0.003 | 0.016 | 0.0008 | 0.0008 | 0.004 | 0.0008 | 0.0008 | 0.0005 | 0.004 | 2.01 | 0.0005 |  | 0.0005 | 0.0001 | 0.0005 | 0.0005 |  |  | 0.0001 | 0.0001 | 0.0001 | 0.0001 | 0.0001 | 0.0001 |  | 0.0005
SKF CO605/2I | 98.8519 | 0.0043 | 0.001 | 0.003 | 0.002 | 0.0125 | 0.0107 | 0.004 | 0.003 | 0.001 | 0.023 | 0.0008 | 0.003 | 0.0008 | 0.0008 | 0.001 | 0.004 | 1.07 | 0.0005 |  | 0.0005 | 0.0001 | 0.0005 | 0.0005 |  |  | 0.0001 | 0.0001 | 0.0001 | 0.0001 | 0.0001 | 0.0001 |  | 0.0005
SKF CO606/4F | 94.7372 | 0.0127 | 0.038 | 0.026 | 0.003 | 0.012 | 0.0095 | 0.005 | 0.003 | 0.001 | 0.0008 | 0.0008 | 0.008 | 0.0008 | 0.049 | 0.001 | 0.009 | 5.08 | 0.0005 |  | 0.0005 | 0.0001 | 0.0005 | 0.0005 |  |  | 0.0001 | 0.0001 | 0.0001 | 0.0001 | 0.0001 | 0.0001 |  | 0.0005
SKF CR601/2D | 99.434 | 0.0042 | 0.009 | 0.002 | 0.003 | 0.0113 | 0.0105 | 0.506 | 0.003 | 0.001 | 0.0008 | 0.0008 | 0.001 | 0.0008 | 0.0008 | 0.001 | 0.003 | 0.0046 | 0.0005 |  | 0.0005 | 0.0001 | 0.0005 | 0.0005 |  |  | 0.0001 | 0.0001 | 0.0001 | 0.0001 | 0.0001 | 0.0001 |  | 0.0005
SKF CR601/3F | 98.4293 | 0.0039 | 0.01 | 0.003 | 0.003 | 0.0114 | 0.0095 | 1.51 | 0.003 | 0.001 | 0.0008 | 0.0008 | 0.001 | 0.0008 | 0.0008 | 0.001 | 0.003 | 0.0045 | 0.0005 |  | 0.0005 | 0.0001 | 0.0005 | 0.0005 |  |  | 0.0001 | 0.0001 | 0.0001 | 0.0001 | 0.0001 | 0.0001 |  | 0.0005
SKF CR601/4H | 97.0015 | 0.0041 | 0.009 | 0.002 | 0.003 | 0.0113 | 0.01 | 2.94 | 0.002 | 0.001 | 0.0008 | 0.0008 | 0.001 | 0.0008 | 0.0008 | 0.001 | 0.003 | 0.0047 | 0.0005 |  | 0.0005 | 0.0001 | 0.0005 | 0.0005 |  |  | 0.0001 | 0.0001 | 0.0001 | 0.0001 | 0.0001 | 0.0001 |  | 0.0005
SKF CR702/3O | 85.2683 | 0.0046 | 0.03 | 0.027 | 0.003 | 0.0116 | 0.0086 | 14.55 | 0.002 | 0.001 | 0.0008 | 0.0008 | 0.001 | 0.0008 | 0.0008 | 0.001 | 0.002 | 0.0835 | 0.0005 |  | 0.0005 | 0.0001 | 0.0005 | 0.0005 |  |  | 0.0001 | 0.0001 | 0.0001 | 0.0001 | 0.0001 | 0.0001 |  | 0.0005
SKF CR703/2Z | 89.9774 | 0.0074 | 0.027 | 0.065 | 0.004 | 0.0158 | 0.0142 | 9.85 | 0.006 | 0.001 | 0.01 | 0.0008 | 0.007 | 0.0008 | 0.0008 | 0.001 | 0.002 | 0.0066 | 0.0005 |  | 0.0005 | 0.0001 | 0.0005 | 0.0005 |  |  | 0.0001 | 0.0001 | 0.0001 | 0.0001 | 0.0001 | 0.0001 |  | 0.0005
SKF CR703/4F | 80.27221 | 0.0135 | 0.018 | 0.02 | 0.004 | 0.011 | 0.0085 | 19.6 | 0.004 | 0.001 | 0.001 | 0.0008 | 0.002 | 0.01 | 0.0008 | 0.001 | 0.002 | 0.027 | 0.0005 |  | 0.0005 | 0.0001 | 0.0005 | 0.0005 |  |  | 0.0001 | 0.0001 | 0.0001 | 0.0001 | 0.0001 | 0.0001 |  | 0.0005
SKF CR703/5A | 75.92021 | 0.004 | 0.009 | 0.007 | 0.003 | 0.0132 | 0.0086 | 24.01 | 0.002 | 0.001 | 0.001 | 0.0008 | 0.007 | 0.0008 | 0.0008 | 0.001 | 0.003 | 0.0044 | 0.0005 |  | 0.0005 | 0.0001 | 0.0005 | 0.0005 |  |  | 0.0001 | 0.0001 | 0.0001 | 0.0001 | 0.0001 | 0.0001 |  | 0.0005
SKF CU603/2B | 99.4197 | 0.0031 | 0.013 | 0.003 | 0.003 | 0.0113 | 0.009 | 0.003 | 0.509 | 0.001 | 0.0008 | 0.0008 | 0.01 | 0.0008 | 0.0008 | 0.001 | 0.003 | 0.0045 | 0.0005 |  | 0.0005 | 0.0001 | 0.0005 | 0.0005 |  |  | 0.0001 | 0.0001 | 0.0001 | 0.0001 | 0.0001 | 0.0001 |  | 0.0005
SKF CU603/3A | 98.9161 | 0.0028 | 0.013 | 0.003 | 0.003 | 0.0107 | 0.0095 | 0.002 | 1.015 | 0.001 | 0.0008 | 0.0008 | 0.009 | 0.0008 | 0.0008 | 0.001 | 0.003 | 0.0045 | 0.0005 |  | 0.0005 | 0.0001 | 0.0005 | 0.0005 |  |  | 0.0001 | 0.0001 | 0.0001 | 0.0001 | 0.0001 | 0.0001 |  | 0.0005
SKF CU603/4Z | 98.4133 | 0.0032 | 0.013 | 0.01 | 0.003 | 0.0116 | 0.011 | 0.003 | 1.51 | 0.001 | 0.0008 | 0.0008 | 0.006 | 0.0008 | 0.0008 | 0.001 | 0.003 | 0.0045 | 0.0005 |  | 0.0005 | 0.0001 | 0.0005 | 0.0005 |  |  | 0.0001 | 0.0001 | 0.0001 | 0.0001 | 0.0001 | 0.0001 |  | 0.0005
SKF FE-126/85 | 99.9329 | 0.004 | 0.013 | 0.002 | 0.003 | 0.0115 | 0.0097 | 0.004 | 0.003 | 0.001 |  | 0.0002 | 0.002 |  | 0.001 | 0.001 | 0.002 | 0.0047 |  |  | 0.001 |  | 0.002 | 0.001 | [9 empty] | 0.001
SKF MN601/2Z | 99.3762 | 0.0052 | 0.553 | 0.01 | 0.003 | 0.0112 | 0.0096 | 0.006 | 0.003 | 0.001 | 0.0008 | 0.0008 | 0.006 | 0.0008 | 0.0008 | 0.001 | 0.003 | 0.0045 | 0.0005 |  | 0.0005 | 0.001 | 0.0005 | 0.0005 |  |  | 0.0001 | 0.0001 | 0.0001 | 0.0001 | 0.0001 | 0.0001 |  | 0.0005
SKF MN601/3W | 98.8467 | 0.0059 | 1.08 | 0.01 | 0.003 | 0.012 | 0.0105 | 0.008 | 0.003 | 0.001 | 0.0008 | 0.0008 | 0.005 | 0.0008 | 0.0008 | 0.001 | 0.003 | 0.0045 | 0.0005 |  | 0.0005 | 0.0001 | 0.0005 | 0.0005 |  |  | 0.0001 | 0.0001 | 0.0001 | 0.0001 | 0.0001 | 0.0001 |  | 0.0005
SKF MN603/4N | 98.0871 | 0.076 | 1.61 | 0.068 | 0.006 | 0.0134 | 0.0107 | 0.096 | 0.009 | 0.001 | 0.0008 | 0.0008 | 0.008 | 0.0008 | 0.0008 | 0.001 | 0.003 | 0.0044 | 0.0005 |  | 0.0005 | 0.0001 | 0.0005 | 0.0005 |  |  | 0.0001 | 0.0001 | 0.0001 | 0.0001 | 0.0001 | 0.0001 |  | 0.0005
SKF MO603/2B | 98.8039 | 0.0045 | 0.011 | 0.01 | 0.003 | 0.0117 | 0.011 | 0.004 | 0.004 | 1.12 | 0.0008 | 0.0008 | 0.002 | 0.0008 | 0.0008 | 0.001 | 0.003 | 0.0045 | 0.0005 |  | 0.0005 | 0.0001 | 0.0005 | 0.0005 |  |  | 0.0001 | 0.0001 | 0.0001 | 0.0001 | 0.0001 | 0.0001 |  | 0.0005
SKF MO603/4R | 94.8088 | 0.0036 | 0.012 | 0.009 | 0.003 | 0.011 | 0.0108 | 0.003 | 0.003 | 5.12 | 0.0008 | 0.0008 | 0.002 | 0.0008 | 0.0008 | 0.001 | 0.002 | 0.0044 | 0.0005 |  | 0.0005 | 0.0001 | 0.0005 | 0.0005 |  |  | 0.0001 | 0.0001 | 0.0001 | 0.0001 | 0.0001 | 0.0001 |  | 0.0005
SKF MO605/3K | 97.3788 | 0.0025 | 0.03 | 0.032 | 0.003 | 0.0133 | 0.011 | 0.009 | 0.004 | 2.5 | 0.0008 | 0.0008 | 0.002 | 0.0008 | 0.0008 | 0.001 | 0.002 | 0.005 | 0.0005 |  | 0.0005 | 0.0001 | 0.0005 | 0.0005 |  |  | 0.0001 | 0.0001 | 0.0001 | 0.0001 | 0.0001 | 0.0001 |  | 0.0005
SKF NB601/2M | 99.4244 | 0.0074 | 0.008 | 0.005 | 0.002 | 0.0127 | 0.0102 | 0.006 | 0.003 | 0.001 | 0.0008 | 0.0008 | 0.001 | 0.505 | 0.0008 | 0.001 | 0.003 | 0.0047 | 0.0005 |  | 0.0005 | 0.0001 | 0.0005 | 0.0005 |  |  | 0.0001 | 0.0001 | 0.0001 | 0.0001 | 0.0001 | 0.0001 |  | 0.0005
SKF NB602/3Y | 98.9214 | 0.0167 | 0.007 | 0.004 | 0.002 | 0.0124 | 0.0102 | 0.006 | 0.003 | 0.001 | 0.0008 | 0.0008 | 0.002 | 1 | 0.0008 | 0.001 | 0.003 | 0.0047 | 0.0005 |  | 0.0005 | 0.0001 | 0.0005 | 0.0005 |  |  | 0.0001 | 0.0001 | 0.0001 | 0.0001 | 0.0001 | 0.0001 |  | 0.0005
SKF NB602/4M | 98.2974 | 0.0143 | 0.007 | 0.013 | 0.002 | 0.0122 | 0.0099 | 0.006 | 0.003 | 0.001 | 0.0008 | 0.0008 | 0.001 | 1.62 | 0.0008 | 0.001 | 0.002 | 0.0046 | 0.0005 |  | 0.0005 | 0.0001 | 0.0005 | 0.0005 |  |  | 0.0001 | 0.0001 | 0.0001 | 0.0001 | 0.0001 | 0.0001 |  | 0.0005
SKF NI601/2Z | 99.3024 | 0.005 | 0.03 | 0.005 | 0.003 | 0.0107 | 0.62 | 0.004 | 0.003 | 0.001 | 0.0008 | 0.0008 | 0.001 | 0.0008 | 0.0008 | 0.001 | 0.003 | 0.0045 | 0.0005 |  | 0.0005 | 0.0001 | 0.0005 | 0.0005 |  |  | 0.0001 | 0.0001 | 0.0001 | 0.0001 | 0.0001 | 0.0001 |  | 0.0005
SKF NI601/3J | 98.3034 | 0.0202 | 0.009 | 0.007 | 0.003 | 0.0115 | 1.62 | 0.004 | 0.004 | 0.001 | 0.0008 | 0.0008 | 0.002 | 0.0008 | 0.0008 | 0.001 | 0.003 | 0.0045 | 0.0005 |  | 0.0005 | 0.0001 | 0.0005 | 0.0005 |  |  | 0.0001 | 0.0001 | 0.0001 | 0.0001 | 0.0001 | 0.0001 |  | 0.0005
SKF NI602/4X | 96.8397 | 0.0038 | 0.013 | 0.003 | 0.003 | 0.0116 | 3.1 | 0.004 | 0.003 | 0.001 | 0.0008 | 0.0008 | 0.004 | 0.0008 | 0.0008 | 0.001 | 0.002 | 0.0045 | 0.0005 |  | 0.0005 | 0.0001 | 0.0005 | 0.0005 |  |  | 0.0001 | 0.0001 | 0.0001 | 0.0001 | 0.0001 | 0.0001 |  | 0.0005
SKF NI701/2T | 94.5031 | 0.003 | 0.011 | 0.003 | 0.002 | 0.0113 | 5.44 | 0.003 | 0.003 | 0.001 | 0.0008 | 0.0008 | 0.005 | 0.0008 | 0.0008 | 0.001 | 0.003 | 0.0042 | 0.0005 |  | 0.0005 | 0.0001 | 0.0005 | 0.0005 |  |  | 0.0001 | 0.0001 | 0.0001 | 0.0001 | 0.0001 | 0.0001 |  | 0.0005
SKF NI701/3E | 89.5318 | 0.0354 | 0.013 | 0.013 | 0.002 | 0.0114 | 10.37 | 0.003 | 0.003 | 0.001 | 0.0008 | 0.0008 | 0.003 | 0.0008 | 0.0008 | 0.001 | 0.002 | 0.004 | 0.0005 |  | 0.0005 | 0.0001 | 0.0005 | 0.0005 |  |  | 0.0001 | 0.0001 | 0.0001 | 0.0001 | 0.0001 | 0.0001 |  | 0.0005
SKF NI701/4O | 81.44611 | 0.0405 | 0.013 | 0.011 | 0.002 | 0.0096 | 18.45 | 0.003 | 0.003 | 0.001 | 0.0008 | 0.0008 | 0.008 | 0.0008 | 0.0008 | 0.001 | 0.002 | 0.0034 | 0.0005 |  | 0.0005 | 0.0001 | 0.0005 | 0.0005 |  |  | 0.0001 | 0.0001 | 0.0001 | 0.0001 | 0.0001 | 0.0001 |  | 0.0005
SKF NI701/5O | 77.9446 | 0.0026 | 0.009 | 0.003 | 0.002 | 0.0101 | 22.01 | 0.002 | 0.002 | 0.001 | 0.0008 | 0.0008 | 0.002 | 0.0008 | 0.0008 | 0.001 | 0.0008 | 0.0035 | 0.0005 |  | 0.0005 | 0.0001 | 0.0005 | 0.0005 |  |  | 0.0001 | 0.0001 | 0.0001 | 0.0001 | 0.0001 | 0.0001 |  | 0.0005
SKF P607/2 | 99.98 |  |  |  | 0.02
SKF P607/3 | 99.935 |  |  |  | 0.065
SKF P608/4 | 99.9 |  |  |  | 0.1
SKF SI600/2Y | 99.4113 | 0.0089 | 0.014 | 0.515 | 0.003 | 0.0112 | 0.0105 | 0.005 | 0.003 | 0.001 | 0.0008 | 0.0008 | 0.002 | 0.0008 | 0.0008 | 0.001 | 0.003 | 0.0047 | 0.0005 |  | 0.0005 | 0.0001 | 0.0005 | 0.0005 |  |  | 0.0001 | 0.0001 | 0.0001 | 0.0001 | 0.0001 | 0.0001 |  | 0.0005
SKF SI600/3F | 98.1359 | 0.0103 | 0.015 | 1.79 | 0.003 | 0.011 | 0.011 | 0.004 | 0.003 | 0.001 | 0.0008 | 0.0008 | 0.001 | 0.0008 | 0.0008 | 0.001 | 0.003 | 0.0044 | 0.0005 |  | 0.0005 | 0.0001 | 0.0005 | 0.0005 |  |  | 0.0001 | 0.0001 | 0.0001 | 0.0001 | 0.0001 | 0.0001 |  | 0.0005
SKF SI600/4W | 96.9038 | 0.0124 | 0.014 | 3.02 | 0.003 | 0.011 | 0.01 | 0.005 | 0.003 | 0.001 | 0.0008 | 0.0008 | 0.003 | 0.0008 | 0.0008 | 0.001 | 0.002 | 0.0044 | 0.0005 |  | 0.0005 | 0.0001 | 0.0005 | 0.0005 |  |  | 0.0001 | 0.0001 | 0.0001 | 0.0001 | 0.0001 | 0.0001 |  | 0.0005
SKF SN605/3N | 99.9263 | [15 empty] | 0.073 |  |  |  |  | 0.0001 |  |  |  |  | 0.0001 | 0.0001 | 0.0001 | 0.0001 | 0.0001 | 0.0001
SKF SN607/2J | 99.9833 | [15 empty] | 0.016 |  |  |  |  | 0.0001 |  |  |  |  | 0.0001 | 0.0001 | 0.0001 | 0.0001 | 0.0001 | 0.0001
SKF SN609/4L | 99.8333 | [15 empty] | 0.166 |  |  |  |  | 0.0001 |  |  |  |  | 0.0001 | 0.0001 | 0.0001 | 0.0001 | 0.0001 | 0.0001
SKF V600/4O | 98.7332 | 0.005 | 0.004 | 0.003 | 0.002 | 0.008 | 0.008 | 0.005 | 0.003 | 0.001 | 1.21 | 0.0008 | 0.004 | 0.0008 | 0.0008 | 0.001 | 0.003 | 0.0042 | 0.0005 |  | 0.0005 | 0.0001 | 0.0005 | 0.0005 |  |  | 0.0001 | 0.0001 | 0.0001 | 0.0001 | 0.0001 | 0.0001 |  | 0.0005
SKF V604/2I | 99.671 | 0.0043 | 0.015 | 0.004 | 0.003 | 0.0111 | 0.0095 | 0.005 | 0.003 | 0.001 | 0.258 | 0.0008 | 0.003 | 0.0008 | 0.0008 | 0.001 | 0.001 | 0.0045 | 0.0005 |  | 0.0005 | 0.0001 | 0.0005 | 0.0005 |  |  | 0.0001 | 0.0001 | 0.0001 | 0.0001 | 0.0001 | 0.0001 |  | 0.0005
SKF V604/3H | 99.218 | 0.0039 | 0.006 | 0.021 | 0.004 | 0.0121 | 0.0092 | 0.005 | 0.003 | 0.001 | 0.69 | 0.0008 | 0.006 | 0.0008 | 0.0008 | 0.001 | 0.003 | 0.0112 | 0.0005 |  | 0.0005 | 0.0001 | 0.0005 | 0.0005 |  |  | 0.0001 | 0.0001 | 0.0001 | 0.0001 | 0.0001 | 0.0001 |  | 0.0005
SKF W600/3P | 95.8722 | 0.0048 | 0.005 | 0.006 | 0.006 | 0.0125 | 0.0096 | 0.004 | 0.003 | 0.001 | 0.0008 | 0.0008 | 0.003 | 0.0008 | 4.06 | 0.001 | 0.002 | 0.0043 | 0.0005 |  | 0.0005 | 0.0001 | 0.0005 | 0.0005 |  |  | 0.0001 | 0.0001 | 0.0001 | 0.0001 | 0.0001 | 0.0001 |  | 0.0005
SKF W600/4R | 93.1031 | 0.003 | 0.005 | 0.002 | 0.005 | 0.0112 | 0.01 | 0.003 | 0.003 | 0.001 | 0.0008 | 0.0008 | 0.001 | 0.0008 | 6.84 | 0.001 | 0.002 | 0.0041 | 0.0005 |  | 0.0005 | 0.0001 | 0.0005 | 0.0005 |  |  | 0.0001 | 0.0001 | 0.0001 | 0.0001 | 0.0001 | 0.0001 |  | 0.0005
SKF W602/2L | 97.7241 | 0.0053 | 0.022 | 0.005 | 0.003 | 0.0122 | 0.0098 | 0.005 | 0.005 | 0.009 | 0.001 | 0.0008 | 0.006 | 0.0008 | 2.18 | 0.001 | 0.002 | 0.0048 | 0.0005 |  | 0.0005 | 0.0001 | 0.0005 | 0.0005 |  |  | 0.0001 | 0.0001 | 0.0001 | 0.0001 | 0.0001 | 0.0001 |  | 0.0005
SKODA SK12 | 65.5555 | 0.05 | 0.72 | 0.93 | 0.037 | 0.011 | 19.9 | 10.38 | 0.1 | 0.1 | 0.19 | 1.45 | 0.35 |  | 0.11 | 0.007 | 0.053 | 0.045 | 0.004 | 0.001 | 0.002 |  |  | 0.002 |  |  |  |  | 0.0025
SKODA SK13 | 46.651 | 0.11 | 1.13 | 0.37 | 0.037 | 0.008 | 33.6 | 13.9 | 0.05 | 0.35 | 0.13 | 1.03 | 0.31 | 0.001 | 2.23 | 0.005 | 0.025 | 0.056 | 0.003 |  | 0.001 |  |  | 0.001 |  |  |  |  | 0.002
SPL CZ1A | 92.8796 | 3.26 | 0.858 | 2.33 | 0.044 | 0.011 | 0.233 | 0.018 | 0.015 | 0.119 | 0.018 | 0.039 | 0.048 |  | 0.016 |  | 0.035 |  |  | 0.0004 |  |  |  | 0.005 |  | 0.052 |  |  | 0.001 | 0.018
SPL CZ1G | 92.6006 | 3.22 | 0.701 | 2.53 | 0.036 | 0.007 | 0.357 | 0.044 | 0.027 | 0.185 | 0.019 | 0.054 | 0.062 |  | 0.015 |  | 0.028 | 0.01 | 0.016 | 0.0034 |  |  | 0.004 | 0.005 |  | 0.05 |  |  | 0.003 | 0.023
SPL CZ2B | 93.309 | 3.54 | 0.098 | 1.28 | 0.049 | 0.01 | 0.634 | 0.051 | 0.69 | 0.008 | 0.059 | 0.099 | 0.026 |  | 0.003 |  | 0.021 | 0.023 |  | 0.01 | 0.017 |  |  |  |  | 0.03 |  |  | 0.013 | 0.03
SPL CZ2G | 93.1167 | 3.78 | 0.096 | 1.1 | 0.125 | 0.009 | 0.65 | 0.027 | 0.88 | 0.002 | 0.017 | 0.029 | 0.019 |  | 0.004 |  | 0.015 | 0.012 | 0.008 | 0.0023 | 0.029 |  |  | 0.006 |  | 0.036 |  | 0.004 | 0.02 | 0.013
SPL CZ3A | 92.3367 | 3.72 | 0.333 | 2.3 | 0.022 | 0.011 | 0.05 | 0.205 | 0.406 | 0.514 | 0.01 | 0.006 | 0.025 |  |  |  | 0.008 | 0.007 | 0.007 | 0.0053 |  |  |  | 0.008 |  | 0.013 |  |  |  | 0.013
SPL CZ3D | 92.9719 | 3.24 | 0.317 | 2.12 | 0.008 | 0.006 | 0.025 | 0.236 | 0.396 | 0.453 | 0.072 | 0.016 | 0.055 |  |  | 0.018 | 0.009 | 0.014 | 0.005 | 0.0071 | 0.007 |  |  | 0.002 |  | 0.016 |  |  |  | 0.006
SPL CZ4A | 94.552 | 4.18 | 0.236 | 0.71 | 0.053 | 0.034 | 0.056 | 0.04 | 0.081 | 0.002 | 0.004 | 0.015 | 0.015 |  |  |  | 0.007 | 0.002 | 0.006 | [9 empty] | 0.007
SPL CZ4E | 95.244 | 4.45 | 0.034 | 0.09 | 0.023 | 0.006 | 0.049 | 0.03 | 0.005 | 0.002 | 0.015 | 0.011 | 0.003 |  |  |  | 0.001 | 0.033 | 0.002 | 0.002
SPL CZ5A | 95.164 | 2.3 | 0.804 | 1.26 | 0.035 | 0.1 | 0.096 | 0.054 | 0.014 | 0.1 | 0.005 | 0.008 | 0.06
SPL CZ5C | 94.8722 | 2.3 | 0.704 | 1.4 | 0.027 | 0.091 | 0.188 | 0.085 | 0.013 | 0.104 | 0.054 | 0.008 | 0.103 |  |  |  | 0.002 | 0.013 |  | 0.0078 | 0.002 |  | 0.009 | 0.007 |  |  |  | 0.01
SPL CZ6A | 89.945 | 3.14 | 1.22 | 3.37 | 0.077 | 0.032 | 0.023 | 1.4 | 0.225 | 0.005 | 0.3 | 0.066 | 0.022 |  |  |  | 0.119 |  |  |  | 0.056
SPL CZ6C | 90.1226 | 3.11 | 1.25 | 3.25 | 0.097 | 0.019 | 0.027 | 1.33 | 0.273 | 0.006 | 0.192 | 0.107 | 0.024 |  | 0.007 |  | 0.131 | 0.005 | 0.003 | 0.0024 | 0.044
SPL CZ7A | 91.689 | 3.11 | 0.321 | 1.83 | 0.043 | 0.019 | 1.29 | 0.479 | 0.022 | 1.07 | 0.005 | 0.027 | 0.029 |  | 0.022 |  |  | 0.044
SPL CZ7C | 91.2622 | 3.55 | 0.389 | 1.73 | 0.028 | 0.026 | 1.26 | 0.542 | 0.016 | 0.966 | 0.067 | 0.026 | 0.04 |  | 0.037 |  | 0.004 | 0.048 |  | 0.0008 |  |  |  | 0.002 |  |  |  | 0.006
SPL CZ8A | 93.147 | 3.49 | 0.408 | 2.2 | 0.169 | 0.073 | 0.094 | 0.126 | 0.116 | 0.026 | 0.034 | 0.027 | 0.015 |  | 0.011 |  | 0.04 |  | 0.006 |  | 0.001 |  |  | 0.017
SPL CZ8C | 93.425 | 3.41 | 0.408 | 1.93 | 0.168 | 0.058 | 0.102 | 0.125 | 0.158 | 0.041 | 0.015 | 0.022 | 0.004 |  |  | 0.006 | 0.067 | 0.03 | 0.008 |  | 0.014 |  |  | 0.009
SURA L-7276 | 98.573 | 0.031 | 0.37 | 1.01 |  | 0.016
SURA L-7281 | 96.807 | 0.031 | 0.089 | 3.05 |  | 0.023
SURA N-9540 | 97.29 | 0.033 | 0.1 | 2.57 |  | 0.007
SURA N-9600 | 96.439 | 0.041 | 0.08 | 3.42 |  | 0.02
SURA N-9670 | 98.129 | 0.032 | 0.28 | 1.55 |  | 0.009
SUS RG14/365 | 91.785 | 3 | 0.2 | 2.1 | 0.06 | 0.005 | 1 | 1 | 0.07 |  | 0.21 | 0.04 | 0.04 |  |  |  | 0.3 |  |  | 0.06 | [5 empty] | 0.06 |  |  |  | 0.05 | 0.02
SUS RN19/39 | 84.794 | 1.06 | 1.64 | 1.26 | 0.12 | 0.04 | 3.06 | 2.94 | 0.58 | 0.87 | 0.42 | 0.15 | 0.46 | 0.42 | 0.45 | 0.07 | 0.07 | 0.72 | 0.03 | 0.005 | 0.06 | 0.46 | 0.16 | 0.06 | 0.001 |  |  | 0.04 | 0.03 |  |  | 0.03
SUS SNSBCD | 94.3295 | 3.8 | 0.14 | 0.65 | 0.055 | 0.045 | 0.025 | 0.12 | 0.01 |  | 0.165 | 0.036 | 0.044 |  |  |  | 0.58 | [19 empty] | 0.0005
TEKMELT S/2-CR1 | 73.567 | 2.9 | 1.38 | 2.75 | 0.022 | 0.006 | 16.6 | 2.33 | 0.2 | 0.045 |  |  | 0.2
TEKMELT S/2-CR2A | 73.69 | 2.95 | 0.7 | 1.38 |  |  | 18.3 | 2.59 | 0.39
TEKMELT S/2-CR3 | 68.471 | 2.32 | 1.25 | 2.5 | 0.023 | 0.006 | 21.7 | 2.79 | 0.67 | 0.04 |  |  | 0.23
TEKMELT S/2-CR5 | 71.422 | 2.89 | 1.19 | 2.82 | 0.023 | 0.009 | 17.7 | 3.64 | 0.23 | 0.04 |  |  | 0.036
TEKMELT S/2-CR6 | 67.526 | 2.43 | 1.05 | 4.54 | 0.018 | 0.006 | 19.1 | 4.65 | 0.36 | 0.03 |  |  | 0.29
TEKMELT S/2-CR7 | 68.233 | 2.63 | 1.11 | 5.2 | 0.02 | 0.007 | 17.5 | 4.81 | 0.27 | 0.04 |  |  | 0.18
TEKMELT S/3-CR1 | 60.875 | 2.46 | 0.9 | 2.86 | 0.02 | 0.005 | 32.2 | 0.28 | 0.38 | 0.02
TEKMELT S/3-CR2 | 57.054 | 2.52 | 0.81 | 2.9 | 0.019 | 0.007 | 32.5 | 3.8 | 0.36 | 0.03
TEKMELT S/3-CR3 | 55.764 | 2.65 | 0.88 | 2.73 | 0.019 | 0.007 | 32.5 | 5.07 | 0.35 | 0.03
TEKMELT S/3-CR4 | 54.993 | 2.63 | 1.06 | 2.96 | 0.02 | 0.007 | 32.1 | 5.85 | 0.35 | 0.03
TEKMELT S/3-CR5 | 55.283 | 2.51 | 1.61 | 0.94 | 0.021 | 0.006 | 35.8 | 3.63 | 0.17 | 0.03
TEKMELT S/3-CR6 | 59.896 | 2.45 | 0.54 | 4.97 | 0.018 | 0.006 | 28.1 | 3.65 | 0.34 | 0.03
TEKSER 1-1 | 94.6307 | 0.0403 | 0.2261 | 0.9346 | 0.0778 | 0.106 | 0.6923 | 1.3308 | 0.7419 | 0.2681 | 0.1402 | 0.0176 | 0.044 | 0.019 | 0.0535 | 0.1017 | 0.0571 | 0.3134 |  | 0.0035 |  |  | 0.1277 |  |  |  | 0.0607 | 0.01 | 0.003
TEKSER 1-2 | 94.8657 | 0.1262 | 0.648 | 0.6515 | 0.0559 | 0.0783 | 0.3978 | 0.9175 | 0.259 | 0.7884 | 0.058 | 0.0078 | 0.1018 | 0.0284 | 0.7564 | 0.0522 | 0.0686 | 0.0122 |  | 0.0008 |  |  | 0.064 |  |  |  | 0.0458 | 0.0107 | 0.005
TEKSER 1-3 | 94.6145 | 0.2827 | 1.3748 | 0.4125 | 0.0215 | 0.0397 | 0.9169 | 0.6389 | 0.4908 | 0.0737 | 0.4714 | 0.0132 | 0.1069 | 0.0456 | 0.196 | 0.0235 | 0.0259 | 0.1906 |  | 0.0015 |  |  | 0.0097 |  |  |  | 0.0062 | 0.0395 | 0.004
TEKSER 1-4 | 94.7295 | 0.5221 | 1.9496 | 0.2083 | 0.0169 | 0.0154 | 0.1776 | 0.3788 | 0.0594 | 0.5383 | 0.2918 | 0.0524 | 0.2222 | 0.0757 | 0.5708 | 0.0092 | 0.0025 | 0.1005 |  | 0.0063 |  |  | 0.0284 |  |  |  | 0.0155 | 0.0288
TEKSER 1-5 | 95.221 | 0.7653 | 0.8989 | 0.1576 | 0.0071 | 0.0066 | 1.3158 | 0.1652 | 0.1552 | 0.1764 | 0.3591 | 0.0705 | 0.1868 | 0.0067 | 0.3807 | 0.0148 | 0.0085 | 0.0555 |  | 0.0022 |  |  | 0.002 |  |  |  | 0.0238 | 0.0203
TEKSER 2-1 | 98.8819 | 0.0134 | 0.0849 | 0.0792 | 0.1354 | 0.0053 | 0.0256 | 0.1391 | 0.0129 | 0.1971 | 0.0053 | 0.0023 | 0.0041 | 0.1227 | 0.1833 | 0.0397 | 0.0022 | 0.0154 |  | 0.0002 |  |  | 0.002 |  |  |  | 0.0454 | 0.0026
TEKSER 2-2 | 98.7795 | 0.0923 | 0.2525 | 0.0676 | 0.083 | 0.0109 | 0.0484 | 0.0803 | 0.0284 | 0.1285 | 0.0256 | 0.0199 | 0.0384 | 0.0744 | 0.1288 | 0.0361 | 0.0161 | 0.037 |  | 0.0027 |  |  | 0.0156 |  |  |  | 0.0255 | 0.0085
TEKSER 2-3 | 98.4818 | 0.1715 | 0.3687 | 0.0798 | 0.0319 | 0.0204 | 0.0854 | 0.0613 | 0.0497 | 0.0841 | 0.0544 | 0.0383 | 0.0315 | 0.0571 | 0.0683 | 0.0234 | 0.024 | 0.1259 |  | 0.0036 |  |  | 0.1061 |  |  |  | 0.0165 | 0.0163
TEKSER 2-4 | 98.1522 | 0.311 | 0.6847 | 0.0845 | 0.0164 | 0.0417 | 0.0856 | 0.0409 | 0.0804 | 0.0359 | 0.0597 | 0.0857 | 0.0284 | 0.0292 | 0.0312 | 0.0114 | 0.0569 | 0.0663 |  | 0.0071 |  |  | 0.0577 |  |  |  | 0.0073 | 0.0258
TEKSER 2-5 | 96.9562 | 0.5154 | 0.9424 | 0.2649 | 0.0096 | 0.0597 | 0.1424 | 0.0283 | 0.1503 | 0.0163 | 0.1519 | 0.2245 | 0.1052 | 0.0117 | 0.0147 | 0.0063 | 0.0795 | 0.2126 |  | 0.0115 |  |  | 0.0461 |  |  |  | 0.004 | 0.0465
TEKSER 4-5 | 96.104 | 0.312 | 1.038 | 0.167 | 0.075 | 0.249 | 0.62 | 0.759 | 0.258 | 0.202 |  |  | 0.05 | [5 empty] | 0.103 | [7 empty] | 0.028 | 0.035
TEKSER 4-7 | 95.394 | 0.424 | 1.33 | 0.523 | 0.013 | 0.351 | 1.315 | 0.095 | 0.393 | 0.03 |  |  | 0.043 | [5 empty] | 0.041 | [7 empty] | 0.006 | 0.042
TNO 1 | 62.615 | 0.024 | 0.77 | 0.175 | 0.025 | 0.002 | 6.827 | 24.398 | 0.626 | 3.7 |  |  |  |  | 0.625 | [16 empty] | 0.213
TNO 2 | 61.999 | 0.02 | 0.9 | 0.5 | 0.017 | 0.004 | 6.4 | 24.8 | 1.9 | 3.3 | [21 empty] | 0.16
TNO 3 | 64.777 | 0.024 | 1.9 | 0.39 | 0.025 | 0.004 | 6.1 | 25.1 |  | 1.5 | [21 empty] | 0.18
TNO 4 | 67.015 | 0.021 | 1.5 | 0.4 | 0.024 | 0.001 | 5.7 | 22 |  | 3.16 | [21 empty] | 0.179
TNO 5 | 66.497 | 0.024 | 1.5 | 0.44 | 0.028 | 0.001 | 5.5 | 22.8 |  | 3.1 | [21 empty] | 0.11
TNO 7 | 63.874 | 0.013 | 0.37 | 0.25 | 0.022 | 0.001 | 7.05 | 24.44 |  | 3.69 | [21 empty] | 0.29
TRP 1045 | 99.6208 | 0.0023 | 0.21 | 0.012 | 0.008 | 0.0043 | 0.016 | 0.013 | 0.012 | 0.001 | 0.002 | 0.029 | 0.035 | 0.024 |  | 0.002 | 0.0005 | 0.003 |  |  |  |  | 0.0005 | [8 empty] | 0.0046
TURRET 1A | 75.464 | 0.59 | 19.1 | 0.84 | 0.01 | 0.006 | 0.085 | 1.27 | 0.05 | 0.54 | 0.007 |  | 0.003 |  |  |  | 0.005 | 2.03
TURRET 2A | 83.085 | 0.82 | 9.85 | 1.6 | 0.025 | 0.022 | 0.485 | 0.29 | 0.1 | 1.52 | 0.08 |  | 0.003 |  |  |  | 0.05 | 2.07
TURRET 3A | 83.458 | 1.12 | 11.75 | 1.34 | 0.075 | 0.022 | 0.3 | 0.56 | 0.175 | 0.3 | 0.06 |  | 0.01 |  |  |  | 0.03 | 0.8
TURRET 4A | 78.688 | 1.47 | 12.7 | 0.94 | 0.044 | 0.018 | 0.92 | 2.03 | 0.22 | 0.74 | 0.055 |  | 0.01 |  |  |  | 0.045 | 2.12
TURRET 4Q | 79.391 | 1.47 | 13.6 | 0.9 | 0.078 | 0.005 | 1.12 | 2.28 | 0.28 | 0.81 | 0.03 |  | 0.006 |  |  |  | 0.03
TURRET 5A | 79.98595 | 1.8 | 7.6 | 1.87 | 0.035 | 0.064 | 1.63 | 3.54 | 0.63 | 1.97 | 0.03 | 5e-05 | 0.02 |  |  |  | 0.055 | 0.77
TURRET 5M | 80.352 | 1.73 | 8.3 | 1.7 | 0.054 | 0.024 | 1.52 | 3.61 | 0.68 | 1.96 | 0.04 |  | 0.02 |  |  |  | 0.01
TURRET C1A | 91.785 | 3.19 | 1.39 | 1.55 | 0.15 | 0.065 | 0.58 | 0.25 | 0.2 | 0.03 | 0.3 | 0.24 | 0.01 | 0.005 | 0.03 | 0.003 | 0.037 | 0.08 | 0.005 | 0.001 | 0.055 |  | 0.02 |  | 0.01 | 0.003 |  |  |  | 0.011
TURRET C1C | 92.1682 | 2.9 | 1.45 | 1.53 | 0.095 | 0.061 | 0.77 | 0.23 | 0.22 | 0.01 | 0.135 | 0.15 | 0.01 | 0.005 | 0.055 | 0.005 | 0.025 | 0.1 | 0.005 | 0.001 | 0.05 |  | 0.01 |  | 0.0008 | 0.005 |  |  |  | 0.009
TURRET C2B | 89.7618 | 3.04 | 1.18 | 1.48 | 0.302 | 0.101 | 1.9 | 1.06 | 0.21 | 0.12 | 0.35 | 0.07 | 0.031 | 0.01 | 0.04 | 0.045 | 0.06 | 0.12 | 0.012 | 0.005 | 0.073 |  | 0.004 |  | 0.0032 | 0.002 |  |  |  | 0.02
TURRET C2D | 90.392 | 3.25 | 1.33 | 1.1 | 0.24 | 0.085 | 1.5 | 1.1 | 0.23 | 0.13 | 0.31 | 0.05 | 0.02 | 0.008 | 0.035 | 0.035 | 0.011 | 0.1 | 0.01 | 0.001 | 0.048 |  | 0.003 |  | 0.001 | 0.001 |  |  |  | 0.01
TURRET C3D | 87.0044 | 3.42 | 0.64 | 1.11 | 0.55 | 0.127 | 3.2 | 1.98 | 0.15 | 0.18 | 0.69 | 0.05 | 0.016 | 0.01 | 0.045 | 0.095 | 0.2 | 0.23 | 0.02 | 0.001 | 0.245 |  | 0.006 |  | 0.0036 | 0.002 |  |  |  | 0.025
TURRET C3H | 87.527 | 3.68 | 0.82 | 0.86 | 0.4 | 0.12 | 2.79 | 2.1 | 0.07 | 0.2 | 0.64 | 0.03 | 0.008 | 0.007 | 0.075 | 0.12 | 0.12 | 0.23 | 0.029 | 0.001 | 0.16 |  | 0.004 |  | 0.001 | 0.003 |  |  |  | 0.005
TURRET C4A | 89.91645 | 2 | 0.67 | 2.91 | 0.14 | 0.068 | 2.02 | 1.57 | 0.29 | 0.13 | 0.01 | 0.06 | 0.005 | 0.007 | 0.115 | 0.02 | 0.03 | 0.003 | 0.003 | 0.0015 | 0.01 |  | 0.014 |  | 5e-05 | 0.003 |  |  |  | 0.004
TURRET C4D | 89.05299 | 2.08 | 1.01 | 2.7 | 0.088 | 0.095 | 2.44 | 1.76 | 0.34 | 0.14 | 0.01 | 0.08 | 0.013 | 0.005 | 0.125 | 0.005 | 0.018 | 0.015 | 0.008 | 0.001 | 0.008 |  | 0.003 |  | 0.001 | 0.001 |  |  |  | 0.001
TURRET C5C | 90.0844 | 2.8 | 0.96 | 2.2 | 0.077 | 0.088 | 1.18 | 1.04 | 0.55 | 0.53 | 0.08 | 0.1 | 0.045 | 0.01 | 0.01 | 0.027 | 0.036 | 0.04 | 0.013 | 0.001 | 0.11 |  | 0.01 |  | 0.0046 | 0.001 |  |  |  | 0.003
TURRET C5E | 91.015 | 2.82 | 1.1 | 1.72 | 0.084 | 0.089 | 1.01 | 1.08 | 0.3 | 0.47 | 0.07 | 0.04 | 0.025 | 0.007 | 0.005 | 0.02 | 0.032 | 0.07 | 0.001 | 0.001 | 0.028 |  | 0.01 |  | 0.001 | 0.001 |  |  |  | 0.001
TURRET C6A | 91.0229 | 3.31 | 1.07 | 0.75 | 0.079 | 0.068 | 0.14 | 0.61 | 1 | 1.3 | 0.145 | 0.18 | 0.003 | 0.01 | 0.005 | 0.035 | 0.059 | 0.051 | 0.002 | 0.1 | 0.045 |  | 0.005 |  | 0.0001 | 0.002 |  |  |  | 0.008
TURRET C6C | 91.8279 | 3.45 | 1.18 | 0.45 | 0.064 | 0.069 | 0.08 | 0.49 | 0.86 | 0.99 | 0.075 | 0.15 | 0.01 | 0.007 | 0.08 | 0.055 | 0.025 | 0.06 | 0.005 | 0.001 | 0.05 |  | 0.015 |  | 0.0001 | 0.002 |  |  |  | 0.004
TURRET C7C | 93.7349 | 2.97 | 2.05 | 0.72 | 0.016 | 0.021 | 0.08 | 0.16 | 0.07 | 0.03 | 0.005 | 0.01 | 0.007 | 0.048 | 0.035 | 0.005 | 0.01 | 0.006 | 0.002 | 0.001 | 0.005 |  | 0.01 |  | 0.0001 | 0.002 |  |  |  | 0.002
TURRET C8D | 92.43692 | 2.93 | 0.61 | 1.45 | 1.02 | 0.19 | 0.16 | 0.1 | 0.3 | 0.18 | 0.04 | 0.08 | 0.06 | 0.005 | 0.005 | 0.06 | 0.04 | 0.22 | 0.02 | 0.048 | 0.04 |  | 0.003 |  | 8e-05 | 0.001 |  |  |  | 0.001
UGI 344092 | 66.6607 | 0.076 | 7.051 | 0.757 | 0.024 | 0.0112 | 7.051 | 17.72 | 0.2 | 0.208 | 0.081 | 0.0005 |  | 0.005 | 0.03 | 0.001 |  | 0.089 | 0.0005 |  |  | 0.014 | 0.007 |  | 0.0028 | 0.0013 |  |  | 0.009
UGI 344098 | 72.6252 | 1.707 | 1.157 | 0.193 | 0.021 | 0.0235 | 5.38 | 18.15 | 0.235 | 0.247 | 0.091 | 0.0026 |  | 0.007 | 0.049 | 0.001 | 0.007 | 0.079 | 0.0058 |  |  |  | 0.003 |  | 0.0028 | 0.0011 |  |  | 0.012
UGI 345084 | 70.2411 | 0.011 | 7.483 | 0.705 | 0.021 | 0.0065 | 1.848 | 16.29 | 2.903 | 0.287 | 0.095 | 0.0007 |  | 0.0005 | 0.026 | 0.001 | 0.036 | 0.025 | 0.0005 |  |  |  | 0.007 |  | 0.0038 | 0.0009 |  |  | 0.008
ULTRA 7K08 | 73.7831 | 0.0004 | 5e-05 | 0.0005 | 0.003 | 0.0001 | 0.0005 | 20.05 | 5e-05 | 1.99 |  |  | 2.22 |  | 1.95 |  |  | 5e-05 | [6 empty] | 0.00025 | [6 empty] | 0.0005 | 0.0015
ULTRA 8K01 | 75.0504 | 0.001 | 0.0001 | 0.0005 | 0.00015 | 0.0003 | 5e-05 | 19.95 | 0.0002 | 4.97 |  |  | 0.0241 |  |  |  |  | 5e-05 | [6 empty] | 0.00025 | [6 empty] | 0.0007 | 0.0022
UNS K93120 | 66.4239 | 0.023 | 0.001 | 0.076 | 0.001 | 0.01 | 18.4 | 0.076 | 0.005 | 5.04 | 0.001 | 0.737 | 0.104 | 0.001 | 0.001 |  | 0.001 | 9.08 | 0.01 | 0.0001 |  | 0.001 | 0.006 |  | 0.001 |  | 0.001
UNS K94610 | 52.81491 | 0.02 | 0.24 | 0.05 | 0.006 | 0.001 | 29.2 | 0.147 | 0.089 | 0.103 | 0.005 | 0.006 | 0.001 | 0.001 | 0.001 |  | 0.001 | 17.3 | 0.001 | 0.0001 |  | 0.001 | 0.001 |  | 0.001 | 0.001 | 0.009
USS BBG | 80.0424 | 0.031 | 0.13 | 0.13 | 0.006 | 0.013 | 11.9 | 4.26 |  | 2.94 | 0.005 | 0.25 | 0.29 | [6 empty] | 0.0026
USS DDD | 67.7832 | 0.087 | 1.77 | 0.971 | 0.002 | 0.003 | 10.67 | 18.27 |  |  |  | 0.443 | [7 empty] | 0.0008
USS DDH | 89.2683 | 0.089 | 0.42 | 0.23 | 0.02 | 0.019 | 9.17 | 0.26 | 0.255 | 0.026 | 0.005 | 0.005 | 0.039 | 0.01 |  |  | 0.0003 | 0.183 | 0.0001 | 0.0003
USS DDL | 61.295 | 0.09 | 1.68 | 0.889 | 0.002 | 0.004 | 13.22 | 19.27 |  | 3.55
VAL 14968 | 89.3553 | 0.105 | 0.429 | 0.176 | 0.016 | 0.0017 | 0.124 | 8.911 | 0.081 | 0.471 | 0.192 | 0.004 | 0.004 | 0.057 |  | 0.003 | 0.008 | 0.014 | 0.0007 | 0.0036 | 0.0001 |  |  |  | 0.001 | [6 empty] | 0.0426
VAL 377780 | 79.491 | 0.011 | 0.59 | 0.03 | 0.015 | 0.001 | 5.81 | 11.94 | 0.04 | 1.92 | 0.03 | 0.083 | 0.026 | [18 empty] | 0.013
VAL 53058 | 84.9064 | 0.115 | 0.35 | 0.49 | 0.018 | 0.001 | 0.29 | 11.5 | 0.08 | 0.29 | 0.26 | 0.0001 | 0.008 |  |  |  | 0.0001 | 1.62 |  | 0.0049 | [11 empty] | 0.0665
VAL 53059 | 84.2078 | 0.14 | 0.49 | 0.29 | 0.017 | 0.001 | 0.18 | 11.45 | 0.07 | 1.3 | 0.24 | 0.0001 | 0.005 |  |  |  | 0.0001 | 1.53 |  | 0.007 | [11 empty] | 0.072
VASKUT 003 | 93.304 | 3.26 | 0.43 | 1.88 | 0.159 | 0.077 | 0.27 | 0.23 | 0.16 | 0.23
VASKUT 113 | 93.776 | 2.59 | 0.12 | 3.21 | 0.159 | 0.035 |  |  | 0.11
VASKUT 114 | 93.244 | 3.04 | 0.49 | 2.89 | 0.232 | 0.034 |  |  | 0.07
VASKUT 115 | 94.086 | 3.12 | 0.84 | 1.78 | 0.082 | 0.042 |  |  | 0.05
VASKUT 116 | 93.635 | 3.28 | 1.06 | 1.71 | 0.21 | 0.065 |  |  | 0.04
VASKUT 117 | 93.356 | 3.88 | 1.42 | 1.05 | 0.213 | 0.051 |  |  | 0.03
VASKUT 118 | 93.167 | 4.55 | 1.7 | 0.28 | 0.222 | 0.054 |  |  | 0.027
VASKUT 119 | 94.81 | 1.94 | 0.68 | 2.32 | 0.21 | 0.01 |  |  | 0.03
VASKUT 201 | 88.837 | 2.77 | 0.74 | 1.71 | 0.024 | 0.009 | 2.47 | 2.9 | 0.1 | 0.13 | [6 empty] | 0.31
VASKUT 202 | 88.906 | 3.16 | 0.81 | 1.77 | 0.024 | 0.01 | 2.07 | 2.36 | 0.24 | 0.44 | [6 empty] | 0.21
VASKUT 203 | 89.367 | 3.14 | 0.79 | 1.78 | 0.024 | 0.009 | 1.63 | 1.76 | 0.43 | 0.91 | [6 empty] | 0.16
VASKUT 204 | 89.683 | 3.15 | 0.8 | 1.79 | 0.023 | 0.009 | 1.09 | 1.22 | 0.64 | 1.38 | [6 empty] | 0.215
VASKUT 205 | 90.08 | 3.32 | 0.8 | 1.88 | 0.025 | 0.01 | 0.61 | 0.64 | 0.81 | 1.79 | [6 empty] | 0.035
VASKUT 206 | 90.466 | 3.32 | 0.75 | 1.84 | 0.027 | 0.01 | 0.21 | 0.12 | 1.01 | 2.14 | [6 empty] | 0.107
VASKUT 301 | 94.9623 | 2 | 0.44 | 1.48 | 0.129 | 0.06 |  | 0.105 | 0.71 |  |  | 0.11 | [7 empty] | 0.0017 |  |  |  | 0.002
VASKUT 302 | 94.9421 | 2.25 | 0.64 | 1.26 | 0.069 | 0.138 |  | 0.14 | 0.47 |  |  | 0.082 | [7 empty] | 0.0019 |  |  |  | 0.007
VASKUT 303 | 95.0072 | 2.46 | 0.74 | 0.93 | 0.045 | 0.29 |  | 0.2 | 0.27 |  |  | 0.045 | [7 empty] | 0.0018 |  |  |  | 0.011
VASKUT A1 | 97.3019 | 0.05 | 0.56 | 0.4 | 0.018 | 0.01 | 0.022 | 1.46 | 0.026 |  | 0.015 | 0.003 | 0.1 | 0.007 |  | 0.015 | 0.003 |  | 0.0005 | 0.0006 | 0.002 |  | 0.005 | 0.001
VASKUT A11/1 | 96.2623 | 0.043 | 0.21 | 1.46 | 0.011 | 0.0137 | 0.04 | 0.02 | 0.047 | 1.08 | 0.46 | 0.17 | 0.02 | 0.16 |  |  | 0.002 |  |  |  | 0.001
VASKUT A12 | 93.709 | 0.031 | 0.31 | 1.19 | 0.014 | 0.082 | 2.43 | 1.25 | 0.18 | 0.47 | 0.042 | 0.05 | 0.18 | 0.03 |  | 0.007 |  | 0.012 |  |  | 0.013
VASKUT A13 | 94.775 | 0.104 | 0.49 | 0.81 | 0.053 | 0.073 | 1.93 | 0.14 | 0.166 | 0.91 | 0.23 | 0.11 | 0.042 |  |  | 0.07 | 0.06 | 0.011 |  | 0.002 | 0.024
VASKUT A14 | 94.752 | 0.12 | 0.75 | 0.73 | 0.041 | 0.052 | 1.32 | 0.59 | 0.2 | 0.25 | 0.67 | 0.12 | 0.01 | 0.044 |  | 0.13 | 0.1 | 0.07 |  | 0.004 | 0.047
VASKUT A15 | 94.625 | 0.34 | 0.99 | 0.7 | 0.071 | 0.042 | 0.32 | 0.79 | 0.29 | 0.55 | 0.8 | 0.09 | 0.03 | 0.16 |  | 0.06 | 0.13 |  | 0.004 | 0.008
VASKUT A16/1 | 94.552 | 0.36 | 1.13 | 0.55 | 0.063 | 0.023 | 0.92 | 1.45 | 0.25 | 0.062 | 0.44 | 0.085 | 0.1 |  |  | 0.007 | 0.007 |  |  |  | 0.001
VASKUT A17 | 95.099 | 0.78 | 1.79 | 0.37 | 0.039 | 0.024 | 0.59 | 0.24 | 0.53 | 0.074 | 0.15 | 0.022 | 0.016 | 0.043 |  | 0.032 | 0.05 | 0.039 |  | 0.012 | 0.1
VASKUT A18 | 95.387 | 1.16 | 1.99 | 0.15 | 0.014 | 0.007 | 0.125 | 0.9 | 0.066 |  | 0.1 | 0.011 | 0.02 | 0.035 |  | 0.003 | 0.016 |  |  | 0.011 | 0.005
VASKUT A19/1 | 96.502 | 0.22 | 0.84 | 0.33 | 0.019 | 0.016 | 0.11 | 1.04 | 0.11 | 0.012 | 0.34 | 0.23 | 0.1 | 0.12 |  |  | 0.004 |  |  | 0.006 | 0.001
VASKUT A2 | 96.8246 | 0.17 | 1.02 | 0.8 | 0.061 | 0.083 | 0.075 | 0.66 | 0.077 | 0.051 | 0.05 | 0.024 | 0.053 | 0.005 |  | 0.005 | 0.014 |  | 0.003 | 0.0014 | 0.014 |  | 0.008 | 0.001
VASKUT A2/C | 96.8546 | 0.14 | 1.02 | 0.8 | 0.061 | 0.083 | 0.075 | 0.66 | 0.077 | 0.051 | 0.05 | 0.024 | 0.053 | 0.005 |  | 0.005 | 0.014 |  | 0.003 | 0.0014 | 0.014 |  | 0.008 | 0.001
VASKUT A3 | 96.3304 | 0.19 | 1.68 | 0.29 | 0.041 | 0.048 | 0.26 | 0.37 | 0.22 | 0.18 | 0.18 | 0.074 | 0.054 | 0.019 |  | 0.011 | 0.015 |  | 0.001 | 0.0046 | 0.004 |  | 0.027 | 0.001
VASKUT A3/B | 96.3304 | 0.19 | 1.68 | 0.29 | 0.041 | 0.048 | 0.26 | 0.37 | 0.22 | 0.18 | 0.18 | 0.074 | 0.054 | 0.019 |  | 0.011 | 0.015 |  | 0.001 | 0.0046 | 0.004 |  | 0.027 | 0.001
VASKUT A4 | 96.3183 | 0.34 | 0.48 | 0.52 | 0.111 | 0.061 | 0.12 | 1.1 | 0.12 | 0.11 | 0.15 | 0.15 | 0.32 | 0.001 |  | 0.008 | 0.03 |  | 0.008 | 0.0017 | 0.026 |  | 0.02 | 0.005
VASKUT A5 | 96.604 | 0.62 | 0.28 | 0.33 | 0.016 | 0.025 | 0.45 | 0.16 | 0.46 | 0.3 | 0.26 | 0.3 | 0.044 | 0.018 |  | 0.009 | 0.055 |  | 0.008 | 0.007 | 0.038 |  | 0.011 | 0.005
VASKUT A6 | 96.726 | 0.94 | 0.06 | 0.07 | 0.015 | 0.01 | 0.37 | 0.045 | 0.35 | 0.37 | 0.46 | 0.37 | 0.013 | 0.041 |  | 0.005 | 0.077 |  | 0.014 | 0.008 | 0.044 |  | 0.004 | 0.008
VASKUT A8 | 97.1663 | 0.032 | 0.15 | 0.32 | 0.011 | 0.013 | 0.14 | 0.27 | 0.13 | 0.46 | 0.24 | 0.12 | 0.21 | 0.62 |  | 0.016 | 0.024 |  | 0.009 | 0.0017 | 0.05 |  | 0.01 | 0.007
VASKUT A9 | 94.949 | 0.16 | 1.84 | 1.09 | 0.068 | 0.026 | 0.52 | 0.08 | 0.35 |  | 0.09 | 0.06 | 0.13 | 0.45 |  | 0.028 | 0.027 |  | 0.022 | 0.006 | 0.014 |  | 0.085 | 0.005
VASKUT B1 | 90.632 | 0.98 | 0.075 | 1.79 | 0.019 | 0.02 | 4.08 | 1.83 | 0.5 | [13 empty] | 0.074
VASKUT B1/1 | 91.435 | 0.97 | 0.205 | 1.58 | 0.017 | 0.032 | 3.96 | 1.66 | 0.14 | [13 empty] | 0.001
VASKUT B10 | 99.86 | 0.011 | 0.019 | 0.006 | 0.008 | 0.01 | 0.023 | 0.01 | 0.032 | 0.005 | 0.005 | 0.002 | 0.004 |  |  | 0.005
VASKUT B12 | 94.7085 | 0.43 | 0.76 | 0.34 | 0.028 | 0.048 | 1.62 | 1.32 | 0.41 | 0.21 | 0.026 | 0.011 | 0.007 | 0.022 |  | 0.011 | 0.032 | 0.011 |  | 0.0035 |  |  | 0.002
VASKUT B14 | 91.1474 | 1.16 | 0.65 | 1.21 | 0.028 | 0.005 | 0.16 | 3.17 | 0.107 | 1.25 | 0.14 | 0.26 |  | 0.41 |  |  |  | 0.3 |  | 0.0006 | [9 empty] | 0.002
VASKUT B2/1 | 94.128 | 0.067 | 1.34 | 0.34 | 0.047 | 0.046 | 1.49 |  | 0.24 | 1.09 | 0.91 | 0.22 | 0.082
VASKUT B3 | 90.553 | 0.2 | 0.14 | 0.53 | 0.012 | 0.025 |  | 5.94 | 0.25 |  | 1.16 |  |  |  | 1.19
VASKUT B4 | 95.99 | 0.55 | 1.07 | 1.72 | 0.047 | 0.043 |  |  | 0.49 | [13 empty] | 0.09
VASKUT B5 | 92.126 | 0.092 | 1.92 | 0.43 | 0.049 | 0.043 | 1.99 | 0.08 | 0.2 | 1.4 | 0.79 | 0.48 | 0.4
VASKUT B5/1 | 92.543 | 0.12 | 1.85 | 0.41 | 0.023 | 0.054 | 1.99 | 0.09 | 0.15 | 1.39 | 0.5 | 0.53 | 0.35
VASKUT E12 | 95.477 | 0.1 | 0.33 | 0.15 | 0.018 | 0.024 | 1.39 | 0.58 | 0.5 | 0.71 | 0.26 | 0.01 | 0.01 |  | 0.33 |  |  | 0.11 |  | 0.001
VASKUT E18 | 93.936 | 0.64 | 0.89 | 0.6 | 0.04 | 0.08 | 0.7 | 1.26 | 0.1 | 0.2 | 0.04 | 0.44 | 0.7 |  | 0.3 |  |  | 0.07 |  | 0.004
VASKUT E20 | 94.013 | 0.19 | 1.1 | 0.71 | 0.017 | 0.003 | 0.68 | 1.6 | 0.25 | 0.22 | 0.7 | 0.27 | 0.04 |  | 0.18 |  |  | 0.02 |  | 0.007
VASKUT E21 | 96.461 | 0.24 | 0.25 | 0.09 | 0.012 | 0.003 | 0.54 | 1.52 | 0.23 | 0.13 | 0.33 | 0.05 | 0.01 |  | 0.11 |  |  | 0.02 |  | 0.004
VASKUT E25 | 91.26 | 0.075 | 1.86 | 1.88 | 0.03 | 0.046 | 0.23 | 1.64 | 0.54 | 0.39 | 0.3 | 1.4 | 0.22 |  | 0.1 |  |  | 0.02 |  | 0.009
VASKUT H2 | 82.017 | 0.42 | 0.91 | 0.42 | 0.02 | 0.003 | 0.31 | 15 | 0.35 |  |  | 0.05 |  |  | 0.5
VASKUT H4 | 79.028 | 0.5 | 0.78 | 0.71 | 0.02 | 0.002 | 0.21 | 18.1 | 0.22 |  |  | 0.14 |  |  | 0.29
VASKUT H5/16 | 76.323 | 0.12 | 0.48 | 0.7 | 0.017 | 0.003 | 0.2 | 21.8 | 0.22 |  |  | 0.037 |  |  | 0.1
VASKUT H5/216 | 76.347 | 0.12 | 0.48 | 0.7 | 0.017 | 0.003 | 0.2 | 21.8 | 0.22 |  |  | 0.013 |  |  | 0.1
VASKUT H6/1-133 | 79.21 | 0.2 | 0.49 | 0.67 | 0.021 | 0.024 | 0.15 | 18.9 | 0.1 |  |  | 0.115 |  |  | 0.12
VASKUT H6/1-143 | 79.213 | 0.2 | 0.49 | 0.67 | 0.021 | 0.024 | 0.15 | 18.9 | 0.1 |  |  | 0.112 |  |  | 0.12
VASKUT H7/1-152 | 89.523 | 0.062 | 0.35 | 0.42 | 0.018 | 0.022 | 0.1 | 9.07 | 0.085 |  |  | 0.2 |  |  | 0.15
VASKUT K10 | 64.333 | 0.155 | 1.77 | 0.88 | 0.022 | 0.02 | 11.2 | 17.5 | 0.16 | 2.98 |  |  |  | 0.98
VASKUT K4 | 96.315 | 0.52 | 0.84 | 0.46 | 0.02 | 0.025 | 0.1 | 1.24 | 0.28 |  | 0.2
VASKUT K6 | 95.044 | 0.51 | 0.79 | 0.3 | 0.02 | 0.026 | 1.72 | 0.96 | 0.26 | 0.37
VASKUT K8 | 72.206 | 0.061 | 1.1 | 1.38 | 0.026 | 0.017 |  | 23.5 | 0.18 |  |  |  | 1.53
VASKUT K9 | 94.426 | 0.096 | 1.53 | 0.59 | 0.01 | 0.018 | 0.97 | 0.64 | 0.73 | 0.56 | 0.27 | 0.11 | 0.01 | 0.04
VASKUT S10 | 66.174 | 0.36 | 1.54 | 1.21 | 0.02 | 0.006 | 21.9 | 4.1 | 0.47 | 3.67 |  | 0.55
VASKUT S11 | 66.912 | 0.2 | 2.15 | 0.54 | 0.018 | 0.01 | 27.8 | 1.22 | 0.2 | 0.76 |  | 0.19
VASKUT S12 | 62.009 | 0.135 | 1.35 | 0.43 | 0.026 | 0.01 | 18.1 | 16.7 | 0.05 | 1.17 |  | 0.02
VASKUT S13 | 63.433 | 0.05 | 0.58 | 0.03 | 0.017 | 0.03 | 32.4 | 0.16 | 0.14 | 3.15 |  | 0.01
VASKUT S14 | 72.061 | 0.03 | 1.15 | 0.25 | 0.017 | 0.022 | 12.5 | 12.8 | 0.11 | 1.06
VASKUT S15 | 74.04395 | 0.043 | 0.38 | 0.26 | 0.02 | 0.013 | 3.9 | 16.7 | 1.54 | 2.46 |  | 5e-05 |  | 0.64
VASKUT S16 | 63.543 | 0.59 | 0.54 | 0.25 | 0.02 | 0.017 | 7.51 | 23.6 | 2.06 | 0.46 |  |  |  | 1.41
VASKUT S19 | 76.109 | 0.26 | 0.32 | 2.32 | 0.012 | 0.021 | 12.8 | 7 | 0.19 | 0.11 |  | 0.048 |  | 0.81
VASKUT S20 | 71.487 | 0.097 | 1.5 | 1.8 | 0.011 | 0.025 | 18.2 | 2.06 | 0.44 | 3.15 |  | 0.01 |  | 1.22
VASKUT S21 | 67.122 | 0.37 | 0.19 | 1.26 | 0.017 | 0.021 | 22.3 | 3.99 | 0.11 | 4.12 |  | 0.5
VASKUT S22 | 68.849 | 0.014 | 0.34 | 0.61 | 0.009 | 0.008 | 28.2 | 1 | 0.02 | 0.82 |  | 0.13
VASKUT S23 | 65.447 | 0.007 | 0.82 | 0.12 | 0.007 | 0.008 | 33.4 | 0.13 | 0.04 | 0.021
VASKUT S24 | 75.632 | 0.65 | 0.94 | 0.76 | 0.062 | 0.036 | 9.19 | 10.28 | 0.12 | 0.41 |  | 0.27 |  | 1.65
VASKUT S25 | 64.71301 | 0.067 | 1.9 | 1.49 | 0.045 | 0.015 | 13.8 | 15.6 | 0.07 | 1.77 |  | 0.46 |  | 0.07
VASKUT S26 | 73.091 | 0.076 | 0.99 | 0.67 | 0.027 | 0.026 | 3.31 | 18.9 | 0.14 | 2.59 |  | 0.11 |  | 0.07
VASKUT S27 | 63.936 | 0.61 | 2 | 1.12 | 0.024 | 0.03 | 6.16 | 25.2 | 0.1 | 0.14 |  | 0.54 |  | 0.14
VASKUT S4 | 73.716 | 0.15 | 1.07 | 0.72 | 0.021 | 0.003 | 10.9 | 10.7 | 0.24 | 1.62 |  | 0.86
VASKUT S7 | 79.37 | 0.25 | 0.26 | 0.09 | 0.021 | 0.004 | 13.1 | 6.6 | 0.23 | 0.06 |  | 0.015
VASKUT S8 | 66.224 | 0.51 | 0.9 | 1 | 0.024 | 0.002 | 7.15 | 23.7 | 0.16 | 0.32 |  | 0.01
VASKUT S9 | 63.717 | 0.39 | 1.36 | 1.58 | 0.019 | 0.004 | 18 | 9.6 | 0.39 | 3.38 |  | 1.56
VASKUT T1 | 94.56 | 0.073 | 0.046 | 5.21 | 0.014 | 0.004 | 0.02 | 0.019 | 0.04 |  |  | 0.011 |  |  |  |  | 0.003
VASKUT T1/1 | 94.1836 | 0.1 | 0.14 | 5.29 | 0.014 | 0.013 | 0.036 | 0.065 | 0.038 |  | 0.006 | 0.02 | 0.003 |  | 0.068 | 0.0033 | 0.006 | 0.0055 |  | 0.0002 | 0.0007 |  | 0.0005 |  | 0.0012 | [6 empty] | 0.006
VASKUT T2 | 96.38 | 0.068 | 0.147 | 3.27 | 0.01 | 0.011 | 0.03 | 0.045 | 0.03 |  |  | 0.007 |  |  |  |  | 0.002
VASKUT T2/2 | 95.558 | 0.039 | 0.28 | 3.84 | 0.012 | 0.02 | 0.074 | 0.065 | 0.075 |  |  | 0.037
VASKUT T3 | 98.268 | 0.071 | 0.48 | 0.65 | 0.052 | 0.029 | 0.097 | 0.063 | 0.26 | 0.008 |  | 0.001 |  |  |  |  | 0.021
VASKUT T3/2 | 97.8425 | 0.09 | 0.6 | 0.66 | 0.058 | 0.033 | 0.11 | 0.4 | 0.1 | 0.018 | 0.002 | 0.0025 | 0.001 |  | 0.0046 | 0.0047 | 0.049 | 0.006 |  | 0.0001 | 0.002 |  | 0.0004 |  | 0.0002 | [6 empty] | 0.016
VASKUT T4 | 97.101 | 0.143 | 0.3 | 2.08 | 0.022 | 0.014 | 0.071 | 0.061 | 0.18 | 0.011 |  | 0.004 |  |  |  |  | 0.013
VASKUT T4/1 | 96.7923 | 0.17 | 0.23 | 1.97 | 0.012 | 0.041 | 0.077 | 0.24 | 0.16 | 0.011 | 0.022 | 0.001 | 0.0013 |  | 0.24 | 0.006 | 0.01 | 0.006 |  | 0.0002 | 0.0016 |  | 0.0003 |  | 0.0003 | [6 empty] | 0.008
VDM 017 | 65.77 |  | 0.62 | 0.38 |  |  | 0.53 | 0.2 | 0.5 | [8 empty] | 32
VDM 018 | 64.19 |  | 0.52 | 0.29 |  |  | 0.78 | 0.15 | 0.34 | [8 empty] | 33.73
VDM 019 | 63.63 |  | 0.41 | 0.19 |  |  | 1.11 | 0.11 | 0.24 | [8 empty] | 34.31
VDM 020 | 62.95 |  | 0.26 | 0.11 |  |  | 1.19 | 0.07 | 0.17 | [8 empty] | 35.25
VDM 021 | 61.98 |  | 0.26 | 0.08 |  |  | 1.57 | 0.05 | 0.17 | [8 empty] | 35.89
VDM 084 | 53.38 |  | 1.08 | 0.23 |  |  | 0.31 | 17.32 | 0.06 | [8 empty] | 27.62
VDM 085 | 53.02 |  | 0.89 | 0.18 |  |  | 0.37 | 16.33 | 0.11 | [8 empty] | 29.1
VDM 086 | 53 |  |  | 0.14 |  |  | 0.56 | 15.32 | 0.23 | [8 empty] | 30.75
VDM 087 | 51.6 |  | 0.5 | 0.1 |  |  | 0.88 | 14.38 | 0.32 | [8 empty] | 32.22
VON-MOSS 21770 | 97.6351 | 0.1763 | 0.9721 | 0.3049 | 0.0106 | 0.0221 | 0.117 | 0.0941 | 0.3639 | 0.0175 | 0.0699 | 0.0017 | 0.003 | 0.0004 | 0.0033 | 0.0212 |  | 0.0148 | 0.003 | 0.0003 | 0.0068 |  | 0.1158 |  | 0.002 |  |  |  | 0.0131 | 0.0098 |  | 0.0213
VON-MOSS 21771 | 97.4934 | 0.1811 | 0.961 | 0.2894 | 0.013 | 0.0197 | 0.1347 | 0.1411 | 0.4421 | 0.0182 | 0.0712 | 0.0017 | 0.0028 | 0.0003 | 0.004 | 0.0216 |  | 0.0153 | 0.003 | 0.0003 | 0.0091 |  | 0.133 |  | 0.0015 |  |  |  | 0.0134 | 0.0103 |  | 0.0188
VON-MOSS 21779 | 97.3518 | 0.1907 | 0.957 | 0.316 | 0.0122 | 0.0257 | 0.1563 | 0.1266 | 0.5095 | 0.0209 | 0.073 | 0.0017 | 0.0029 | 0.0005 | 0.0034 | 0.0212 |  | 0.0158 | 0.0042 | 0.0003 | 0.01 |  | 0.1503 |  | 0.0014 |  |  |  | 0.017 | 0.0116 |  | 0.02
VON-MOSS 21786 | 97.4323 | 0.2214 | 0.9825 | 0.2892 | 0.013 | 0.009 | 0.1523 | 0.1553 | 0.4161 | 0.0217 | 0.0732 | 0.002 | 0.003 | 0.0005 | 0.0032 | 0.0222 |  | 0.0162 | 0.003 | 0.0003 | 0.0068 |  | 0.1239 |  | 0.0004 |  |  |  | 0.0141 | 0.0105 |  | 0.0279
VON-MOSS 21789 | 97.2637 | 0.1784 | 1.0877 | 0.3556 | 0.018 | 0.0115 | 0.1413 | 0.1654 | 0.4479 | 0.0209 | 0.0824 | 0.0021 | 0.0038 | 0.0007 | 0.0039 | 0.0223 |  | 0.0169 | 0.0022 | 0.0003 | 0.0058 |  | 0.1184 |  | 0.0019 |  |  |  | 0.0132 | 0.0112 |  | 0.0245
VSG 016 | 90.4032 | 1.71 | 0.62 | 7.16 | 0.017 | 0.0046 | 0.03 | 0.01 | 0.04 | 0.0052
WILLAN 12538H | 67.648 | 0.062 | 0.8 | 0.61 |  |  | 6.15 | 23.68 |  | 1.05
WILLAN 12539F | 66.798 | 0.092 | 0.65 | 0.8 |  |  | 5.45 | 25.25 |  | 0.96
WILLAN 12540K | 64.512 | 0.165 | 0.53 | 0.95 | 0.006 | 0.007 | 5.43 | 27.76 | 0.03 | 0.61
WILLAN 12540L | 64.77 | 0.15 | 0.443 | 1.047 |  |  | 5.167 | 27.88 |  | 0.543
WILLAN 12748T | 96.4786 | 0.135 | 0.494 | 0.122 | 0.053 | 0.052 | 0.454 | 0.755 | 0.543 | 0.3 | 0.0464 | 0.003 | 0.009 |  | 0.056 | 0.145 | 0.074 | 0.28
WILLAN 12750S | 95.6578 | 0.202 | 0.54 | 0.57 | 0.022 | 0.058 | 0.7 | 0.7 | 0.11 | 0.11 |  | 0.11 | 0.27 |  |  | 0.12 | 0.22 | 0.61 | [8 empty] | 0.0002
WILLAN 12750T | 95.5236 | 0.202 | 0.248 | 0.383 | 0.0106 | 0.0082 | 1.012 | 0.853 | 0.0215 | 0.119 | 0.0961 | 0.116 | 0.285 | 0.12 | 0.105 |  | 0.227 | 0.67
WILLAN 12853/K | 64.792 | 0.108 | 0.84 | 1.06 | 0.022 | 0.024 | 12.2 | 17.2 | 0.55 | 2.75 |  | 0.005 |  |  | 0.1 |  |  | 0.29 |  | 0.004 | 0.02 | 0.02 | 0.015
WILLAN 12854/H | 65.243 | 0.115 | 1.12 | 1.095 | 0.012 | 0.012 | 11.825 | 17.085 | 0.218 | 2.77 |  | 0.055 |  |  | 0.16 |  |  | 0.116 |  | 0.008 | 0.09 | 0.065 | 0.01 | 0.001
WILLAN 12854/K | 64.9645 | 0.055 | 1.32 | 1.1 | 0.018 | 0.0155 | 12.12 | 16.64 | 0.161 | 2.79 | 0.118 | 0.051 | 0.058 |  | 0.153 |  | 0.02 | 0.126 |  | 0.009 | 0.114 | 0.065 | 0.01 | 0.019 |  |  | 0.016 |  |  |  |  | 0.057
WILLAN 12854/L | 65.7446 | 0.053 | 1.3 | 1.308 | 0.024 | 0.0278 | 11.6 | 15.77 | 0.306 | 2.5 |  | 0.065 |  | 0.689 | 0.16 |  |  | 0.33 |  | 0.0076 |  | 0.06 | [9 empty] | 0.055
WILLAN 12855/J | 64.5245 | 0.0925 | 1.043 | 0.94 | 0.0115 | 0.0145 | 11.967 | 17.46 | 0.423 | 2.87 |  | 0.052 |  |  | 0.222 |  |  | 0.158 |  | 0.005 | 0.177 | 0.015 | 0.001 | 0.024
WILLAN 12855/K | 64.5495 | 0.109 | 1.04 | 1 | 0.014 | 0.016 | 12.1 | 17.25 | 0.4 | 2.78 |  | 0.043 |  |  | 0.21 |  |  | 0.16 |  | 0.021 | 0.19 | 0.11 | 0.005 | 0.0025
WILLAN 12855/L | 65.748 | 0.0361 | 0.939 | 1.029 | 0.021 | 0.0123 | 10.98 | 17.55 | 0.379 | 2.56 |  | 0.044 |  |  | 0.201 |  |  | 0.207 |  | 0.0036 | 0.177 | 0.11 |  | 0.003
WILLAN 12855/M | 65.532 | 0.18 | 1.15 | 1.04 | 0.025 | 0.022 | 10.8 | 17.2 | 0.45 | 2.85 |  | 0.06 |  |  | 0.2 |  |  | 0.23 |  | 0.01 | 0.2 | 0.05 |  | 0.001
WILLAN 14207/F | 61.89 |  | 0.63 | 1.36 |  |  | 12.6 | 19.84 | 0.21 | 0.21 |  |  |  | 0.28 | 2.98
WILLAN 14207/G | 61.96 |  | 0.71 | 1.5 |  |  | 12.3 | 19.91 | 0.21 | 0.2 |  |  |  | 0.24 | 2.97
WILLAN 14211/G | 55.122 | 0.054 | 0.73 | 1.71 | 0.014 | 0.01 | 12.39 | 26 | 0.3 | 0.31 |  |  |  | 0.16 | 3.16 |  |  | 0.04
WILLAN 14211/K | 55.574 | 0.049 | 0.75 | 1.6 | 0.018 | 0.019 | 12.37 | 25.84 | 0.27 | 0.03 |  |  |  | 0.15 | 3.24 |  |  | 0.09
WILLAN 14211M | 54.861 | 0.03 | 0.8 | 1.69 | 0.018 | 0.021 | 12.45 | 25.9 | 0.3 | 0.32 |  |  |  | 0.16 | 3.38 |  |  | 0.07
WILLAN 14212/P | 60.341 | 0.112 | 0.29 | 2.59 | 0.035 | 0.036 | 9.06 | 22.108 | 0.486 | 0.458 | 0.118 | 0.104 |  | 0.59 | 3.572 |  |  | 0.1
WILLAN 14212L | 62.464 | 0.073 | 0.3 | 2.44 | 0.033 | 0.04 | 8.74 | 21 | 0.48 | 0.48 |  |  |  | 0.49 | 3.36 |  |  | 0.1
WILLAN 14212Q | 54.8635 | 0.069 | 0.66 | 2.5 | 0.058 | 0.041 | 10.33 | 20.9 | 5.56 | 0.54 | 0.152 | 0.018 | 0.013 | 0.612 | 3.32 |  |  | 0.241 | [13 empty] | 0.121 |  |  |  |  | 0.0015
WILLAN 14215/E | 56.58 | 0.15 | 1.03 | 0.54 |  |  | 15.75 | 23 | [6 empty] | 2.95
WILLAN 14215G | 56.965 | 0.145 | 1.05 | 0.49 |  |  | 15.15 | 23.18 | [6 empty] | 3.02
WILLAN 14215H | 56.15 | 0.2 | 1.23 | 0.61 | 0.009 | 0.008 | 15.7 | 22.96 | 0.023 | 0.01 |  |  |  | 0.01 | 3.08 |  |  | 0.01
WILLAN 14216/K | 58.817 | 0.035 | 0.72 | 1.41 | 0.03 | 0.028 | 13.06 | 22.8 | 0.27 | 0.2 |  |  |  | 0.01 | 2.06 |  |  | 0.56
WILLAN 14216/M | 59.153 | 0.09 | 0.94 | 1.5 | 0.028 | 0.029 | 12.55 | 22.48 | 0.22 | 0.23 |  |  |  | 0.36 | 2.2 |  |  | 0.22
WILLAN 14219/G | 59.035 | 0.085 | 0.59 | 1.53 | 0.046 | 0.054 | 12.36 | 21.66 | 0.25 | 0.24 |  |  |  | 0.16 | 3.99
WILLAN 14219/H | 58.8128 | 0.081 | 0.695 | 1.515 | 0.045 | 0.049 | 12.225 | 21.78 | 0.289 | 0.243 |  |  |  | 0.185 | 4.08 | [13 empty] | 0.0002
WILLAN 14219/J | 59.0848 | 0.08 | 0.48 | 1.48 | 0.047 | 0.048 | 12.39 | 21.71 | 0.23 | 0.19 |  |  |  | 0.19 | 4.07 | [13 empty] | 0.0002
WILLAN 14775/M | 76.81 | 0.04 | 1.44 | 0.6 |  |  | 1.84 | 17.81 | 0.22 | 0.49 |  |  |  | 0.75
WILLAN 14775/Q | 76.523 | 0.066 | 1.42 | 0.595 | 0.023 | 0.044 | 1.797 | 17.86 | 0.22 | 0.51 |  |  |  | 0.787 |  |  |  | 0.155
WILLAN 14933/E | 68.3159 | 0.0076 | 0.26 | 0.02 | 0.0045 | 0.017 | 15.3 | 0.01 | 0.04 | 4.3 |  | 0.21 | 0.005 |  | 0.03 |  | 0.08 | 11.4
WILLAN 14933/F | 67.494 | 0.016 | 0.23 | 0.04 | 0.002 | 0.008 | 16.6 | 0.01 |  | 4.18 |  | 0.18 | 0.04 |  |  |  |  | 11.2
WILLAN 14934/E | 67.853 | 0.01 | 0.26 | 0.1 | 0.023 | 0.036 | 17.55 | 0.11 |  | 4.52 |  | 0.47 | 0.008 |  |  |  |  | 9.06
WILLAN 14935/F | 66.216 | 0.03 | 0.47 | 0.38 | 0.043 | 0.041 | 19.05 | 0.33 |  | 5.4 |  | 1 | 0.29 |  |  |  |  | 6.75
WILLAN 15023/F | 83.772 | 0.1 | 1.27 | 0.2 | 0.01 | 0.018 | 0.78 | 10.92 | 0.07 | 1 |  |  | 0.16 | 1.5 |  |  |  | 0.2
WILLAN 15023/Q | 84.071 | 0.08 | 1.2 | 0.26 | 0.013 | 0.014 | 0.79 | 10.84 | 0.03 | 1.02 |  |  |  | 1.62 |  |  |  | 0.062
WILLAN 15023/R | 83.743 | 0.14 | 1.23 | 0.27 | 0.009 | 0.019 | 0.79 | 11.08 | 0.09 | 0.98 |  |  |  | 1.57 |  |  |  | 0.079
WILLAN 15023/T | 83.22495 | 0.157 | 1.68 | 0.205 | 0.024 | 0.024 | 0.825 | 11.21 | 0.07 | 1.01 |  |  |  | 1.505 | 5e-05 |  |  | 0.065
WILLAN 15024/R | 78.589 | 0.165 | 0.46 | 0.78 | 0.027 | 0.039 | 3.03 | 16.23 | 0.22 | 0.24 |  |  |  | 0.13 |  |  |  | 0.09
WILLAN 15024/T | 78.993 | 0.16 | 0.71 | 0.85 | 0.043 | 0.044 | 3.2 | 15.08 | 0.42 | 0.25 |  |  |  | 0.14 |  |  |  | 0.11
WILLAN 15024/V | 79.476 | 0.19 | 0.75 | 0.87 | 0.042 | 0.042 | 2.97 | 14.81 | 0.38 | 0.26 |  |  |  | 0.1 |  |  |  | 0.11
WILLAN 15035/F | 80.245 | 0.09 | 0.9 | 0.57 |  |  | 2.45 | 14.38 | 0.23 | 0.4 |  |  |  | 0.55 |  |  |  | 0.185
WILLAN 15035/S | 79.866 | 0.16 | 1.087 | 0.817 | 0.045 | 0.067 | 2.45 | 13.88 | 0.328 | 0.443 |  |  |  | 0.625 |  |  |  | 0.232
WILLAN 15035/T | 79.97595 | 0.104 | 0.927 | 0.68 | 0.054 | 0.069 | 2.66 | 13.94 | 0.308 | 0.447 |  | 5e-05 |  | 0.627 |  |  |  | 0.208
WILLAN 15059/D | 78.1 | 0.08 | 1.29 | 0.55 | 0.012 | 0.028 | 1.78 | 16.6 | 0.16 | 0.63 |  |  |  | 0.76 |  |  |  | 0.01
WILLAN 15059/J | 78.865 | 0.031 | 1.33 | 0.47 | 0.008 | 0.016 | 1.52 | 16.04 | 0.21 | 0.63 |  |  |  | 0.88
WILLAN 15059/M | 78.623 | 0.063 | 1.32 | 0.55 | 0.015 | 0.019 | 1.56 | 15.76 | 0.37 | 0.59 |  |  |  | 0.86 |  |  |  | 0.27
WILLAN 15059N | 78.948 | 0.057 | 1.222 | 0.482 | 0.015 | 0.02 | 1.3 | 15.97 | 0.143 | 0.636 | 0.062 |  |  | 0.813 |  |  | 0.019 | 0.264 | [13 empty] | 0.049
WILLAN 15196/N | 87.168 | 0.61 | 10.92 | 1.28 | 0.013 | 0.009
WILLAN 15197/M | 82.269 | 1.59 | 14.9 | 1.02 | 0.1 | 0.045 | 0.013 | 0.05 | 0.013
WILLAN 15253Q | 93.085 | 0.288 | 1.28 | 0.445 | 0.0644 | 0.092 | 0.544 | 1.61 | 0.411 | 0.509 | 0.261 | 0.009 | 0.008 | 0.51 | 0.306 | 0.0111 | 0.221 | 0.079 | 0.023 | 0.0045 | 0.11 |  |  | 0.037 |  |  | 0.022 |  | 0.056 |  |  | 0.014
WILLAN 15253R | 93.49395 | 0.24 | 1.162 | 0.387 | 0.066 | 0.054 | 0.527 | 1.492 | 0.431 | 0.538 | 0.248 |  | 0.187 | 0.49 | 0.332 |  | 0.216 | 0.093 | [11 empty] | 5e-05 |  | 0.043
WILLAN 15254/G | 93.434 | 0.4 | 0.81 | 0.71 | 0.046 | 0.05 | 0.32 | 2.02 | 0.12 | 0.76 | 0.25 |  | 1 |  |  |  |  | 0.08
WILLAN 15254N | 92.944 | 0.46 | 1.03 | 0.81 | 0.06 | 0.066 | 0.46 | 2.04 | 0.19 | 0.86 | 0.01 |  | 0.96 |  |  |  |  | 0.11
WILLAN 15254S | 93.054 | 0.34 | 0.8 | 0.81 | 0.053 | 0.043 | 0.37 | 2.04 | 0.31 | 0.74 | 0.34 |  | 0.97 |  |  |  |  | 0.13
WILLAN 15254U | 92.619 | 0.34 | 1.07 | 0.76 | 0.057 | 0.054 | 0.31 | 2.12 | 0.13 | 0.76 | 0.39 |  | 0.85 |  |  |  | 0.04 | 0.5
WILLAN 15256N | 94.088 | 0.094 | 0.51 | 0.16 | 0.046 | 0.042 | 3.51 | 0.32 | 0.06 | 0.07 | 0.64 |  | 0.03 |  |  |  | 0.15 | 0.28
WILLAN 15258F | 96.459 | 0.465 | 0.74 | 1 | 0.045 | 0.044 | 0.28 | 0.285 | 0.11 | 0.2 |  | 0.002 | 0.048 | 0.001 |  | 0.002 | 0.052 | 0.265 |  |  | 0.001 |  | 0.001
WILLAN 15258L | 95.417 | 0.53 | 1.12 | 1.05 | 0.046 | 0.062 | 0.32 | 0.3 | 0.15 | 0.22 | 0.33 |  | 0.055 |  |  |  | 0.07 | 0.33
WILLAN 15259M | 90.944 | 0.68 | 0.41 | 1.92 | 0.041 | 0.085 | 4.04 | 0.55 | 0.2 | 0.46 | 0.18 |  | 0.21 |  |  |  | 0.12 | 0.16
WILLAN 15260T | 91.462 | 0.53 | 2.08 | 0.3 | 0.038 | 0.08 | 0.59 | 3.25 | 0.25 | 0.13 | 0.52 |  | 0.62 |  |  |  | 0.03 | 0.12
WILLAN 15260U | 91.893 | 0.428 | 2.018 | 0.31 | 0.04 | 0.064 | 0.693 | 3.043 | 0.113 | 0.11 | 0.533 |  | 0.603 |  |  |  | 0.027 | 0.125
WILLAN 15261Q | 92.4785 | 0.592 | 0.563 | 1.572 | 0.115 | 0.075 | 0.132 | 0.493 | 0.302 | 1.41 | 0.134 |  | 1.652 |  | 0.136 |  | 0.037 | 0.308 | [5 empty] | 0.0005
WILLAN 15261R | 89.567 | 0.522 | 1.013 | 1.72 | 0.117 | 0.079 | 0.147 | 0.959 | 0.364 | 1.43 | 0.118 | 0.58 | 1.73 | 0.783 | 0.187 | 0.039 | 0.0204 | 0.245 | 0.028 | 0.0093 | 0.23 |  |  | 0.046 |  |  | 0.0251 |  | 0.037 | 0.0002 |  | 0.004
WILLAN 15261V | 91.746 | 0.75 | 1.12 | 1.44 | 0.107 | 0.077 | 0.22 | 0.58 | 0.38 | 1.53 | 0.13 |  | 1.57 |  |  |  | 0.02 | 0.33
WILLAN 15266R | 91.523 | 0.23 | 1.31 | 0.18 | 0.093 | 0.064 | 1.3 | 4.05 | 0.24 | 0.31 | 0.07 |  | 0.39 |  |  |  | 0.02 | 0.22
WILLAN 15294/F | 65.99 | 2.35 | 0.2 | 0.36 |  |  |  | 31.1
WILLAN 15294/G | 64.18 | 1.96 | 0.24 | 0.32 |  |  |  | 33.3
WILLAN 15294/R | 64.665 | 2.4 | 0.59 | 0.44 | 0.1 | 0.055 | 0.275 | 30.8 | 0.19 | 0.12 |  |  |  |  | 0.365
WILLAN 15295/E | 68.06 | 2.88 | 0.68 | 0.94 |  |  |  | 27.44
WILLAN 15295/G | 67.69 | 2.59 | 0.88 | 0.84 |  |  |  | 28
WILLAN 15295/N | 66.95 | 2.62 | 0.74 | 0.8 | 0.06 | 0.063 | 0.22 | 27.86 | 0.207 | 0.27 |  |  |  |  | 0.21
WILLAN 15309/F | 69.43 | 3.11 | 0.93 | 1.81 |  |  |  | 24.72
WILLAN 15309/G | 69.37 | 3.01 | 1.28 | 1.5 |  |  |  | 24.84
WILLAN 15309/P | 68.389 | 3.16 | 1.72 | 1.31 | 0.02 | 0.051 | 0.21 | 24.95 | 0.15 | 0.01 |  |  |  |  | 0.03
WILLAN 20001/C | 71.634 | 3.06 | 0.55 | 0.91 |  | 0.156 | 22.1 | 1.59
WILLAN 20001/D | 72.14 | 2.86 | 0.56 | 1.24 |  | 0.17 | 21.5 | 1.53
WILLAN 20002/C | 71.02 | 3.08 | 1.04 | 2 | 0.077 | 0.073 | 19.8 | 2.58 | 0.33
WILLAN 20002/D | 71.466 | 3.02 | 1.05 | 1.96 | 0.057 | 0.067 | 20 | 2.07 | 0.31
WILLAN 20003/C | 71.05 | 3 | 1.51 | 2.8 | 0.21 |  | 18 | 2.84 | 0.59
WILLAN 20003/D | 71.73 | 2.92 | 1.54 | 3.07 | 0.2 |  | 17.5 | 2.5 | 0.54
WILLAN 353A | 98.408 | 0.079 | 1.02 | 0.1 | 0.005 | 0.006 |  |  |  |  | 0.015 |  | 0.01 | 0.12 |  |  |  | 0.027 |  |  | 0.11 |  | 0.1
WILLAN HS/1 | 75.267 | 0.68 | 0.23 | 0.29 | 0.021 | 0.022 | 0.14 | 3.85 |  | 0.52 | 0.99 |  |  |  | 17.47 |  |  | 0.52
WILLAN HS/2 | 69.415 | 0.84 | 0.34 | 0.41 | 0.036 | 0.039 | 0.1 | 3.91 |  | 0.79 | 1.09 |  |  |  | 17.91 |  |  | 5.12
WILLAN HS/3 | 63.051 | 0.66 | 0.34 | 0.34 | 0.024 | 0.035 | 0.25 | 4.41 |  | 1.02 | 1.2 |  |  |  | 18.8 |  |  | 9.87
WILLAN HS/3G | 60.896 | 0.95 | 0.48 | 0.24 | 0.018 | 0.07 | 0.42 | 5.12 | 0.056 | 1.2 | 1.23 |  |  |  | 18.7 |  | 0.02 | 10.6
WILLAN HS/3K | 58.9376 | 0.92 | 0.632 | 0.35 | 0.016 | 0.031 | 0.354 | 5.6 | 0.128 | 1.33 | 1.31 |  |  |  | 19.6 | 0.017 | 0.014 | 10.73 | [5 empty] | 0.0002 | [5 empty] | 0.0002 |  | 0.03
WILLAN HS/3L | 59.94 | 0.855 | 0.621 | 0.318 | 0.035 | 0.046 | 0.706 | 5.25 | 0.2 | 1.24 | 1.79 |  |  |  | 17.93 | 0.044 | 0.288 | 10.64 | 0.01 | [12 empty] | 0.087
WILLAN HS/4 | 82.35 | 0.92 | 0.08 | 0.19 | 0.017 | 0.013 | 0.03 | 3.67 |  | 0.25 | 0.62 |  |  |  | 9.82 |  |  | 2.04
WILLAN HS/5 | 75.424 | 0.82 | 0.31 | 0.43 | 0.025 | 0.021 | 0.13 | 3.82 | 0.08 | 3.35 | 1.47 |  |  |  | 6.12 |  |  | 8
WILLAN HS/6 | 80.932 | 0.69 | 0.16 | 0.3 | 0.037 | 0.031 | 0.04 | 4.17 | 0.1 | 5.08 | 1.8 |  |  |  | 6.38 |  |  | 0.28
WILLAN HS/6B | 80.542 | 0.7 | 0.17 | 0.14 | 0.026 | 0.032 | 0.06 | 3.94 | 0.08 | 5.47 | 1.95 |  |  |  | 6.63 |  |  | 0.26
WILLAN HS/7 | 72.189 | 1.17 | 0.32 | 0.32 | 0.017 | 0.028 | 0.036 | 4.4 | 0.08 | 4.9 | 1.72 |  |  |  | 14.07 |  |  | 0.75
WILLAN HS8C | 73.248 | 0.97 | 0.28 | 0.14 | 0.02 | 0.022 | 0.16 | 3.55 | 0.09 | 9.47 | 1.2 |  |  |  | 1.81 |  |  | 9.04
WILLAN PH1F | 73.149 | 0.068 | 1.5 | 0.57 | 0.059 | 0.013 | 4.9 | 16.56 | 3.14 | [22 empty] | 0.041
WILLAN PH2/K | 72.724 | 0.071 | 0.889 | 0.512 | 0.025 | 0.02 | 3.787 | 16.74 | 4.112 | 0.94 |  | 0.001 |  | 0.166 | [17 empty] | 0.013
WILLAN PH2G | 72.111 | 0.05 | 1.24 | 0.49 | 0.023 | 0.056 | 3.5 | 17.3 | 4 | 1 |  |  |  | 0.17 | [17 empty] | 0.06
WILLAN PH2L | 72.1688 | 0.111 | 1.14 | 0.69 | 0.027 | 0.0251 | 3.67 | 16.77 | 4.08 | 0.5 | 0.119 | 0.083 | 0.051 | 0.336 |  |  |  | 0.116 |  | 0.0061 | [11 empty] | 0.107
WILLAN PH3G | 70.617 | 0.105 | 0.54 | 1.73 | 0.016 | 0.028 | 3.9 | 15.91 | 5.88 | 0.72 |  |  |  | 0.48 | [17 empty] | 0.074
WILLAN PH3K | 71.514 | 0.15 | 0.44 | 1.94 | 0.011 | 0.032 | 3.16 | 15.13 | 6.28 | 0.78 |  |  |  | 0.49 | [17 empty] | 0.073
WILLAN PH4G | 72.751 | 0.04 | 0.93 | 0.76 | 0.024 | 0.05 | 4 | 15.2 | 5.48 | 0.3 |  |  |  | 0.37 | [17 empty] | 0.095
WILLAN PH4L | 71.0007 | 0.052 | 0.805 | 0.78 | 0.04 | 0.07 | 4.12 | 15.46 | 5.73 | 0.296 | 0.534 | 0.011 |  | 0.393 | 0.0002 | 0.013 |  | 0.56 |  | 0.0037 |  |  |  | 0.0002 | [5 empty] | 0.0002 |  | 0.131
WILLAN PH4M | 72.9114 | 0.0347 | 0.728 | 0.647 | 0.0152 | 0.061 | 4.39 | 13.73 | 5.42 | 0.323 | 0.582 |  |  | 0.338 |  |  |  | 0.655 |  | 0.0037 |  | 0.049 | [9 empty] | 0.112
XBS 17 | 77.439 | 0.63 | 19.59 | 0.21 | 0.047 | 0.007 | 0.03 | 1.46 | 0.075 | 0.46 | 0.02 |  | 0.02 |  |  |  | 0.012
XEURO 085-1 | 98.2271 | 0.067 | 0.977 | 0.008 | 0.062 | 0.336 |  |  | 0.291 |  | 0.0021 | [6 empty] | 0.019 | 0.001 |  | 0.0073 | [7 empty] | 0.0025
XEURO 274-1 | 83.2669 | 1.563 | 0.397 | 1.057 | 0.0148 | 0.0096 | 0.077 | 8.036 | 0.0281 | 1.455 | 4.01 |  |  |  | 0.0087 | [16 empty] | 0.0769
XEURO 285-2 | 68.4745 | 0.0018 | 0.0168 | 0.0117 | 0.0053 | 0.0025 | 18.07 | 0.0236 | 0.0094 | 4.99 |  | 0.52 | 0.1067 |  |  |  | 0.0011 | 7.76 |  | 0.0009 |  |  | 0.005 | [8 empty] | 0.0007
XEURO 287-1 | 67.4071 | 0.0164 | 1.478 | 0.569 | 0.0267 | 0.0014 | 10.35 | 18.61 | 0.203 | 0.247 | [7 empty] | 0.148 |  | 0.924 | [11 empty] | 0.0194
XNIST 1250 | 40.2827 | 0.022 | 0.052 | 0.097 | 0.003 | 0.0025 | 37.78 | 0.077 | 0.022 | 0.014 | 0.077 | 1.48 | 0.99 | 2.99 |  |  |  | 16.1 |  | 0.0078 |  | 0.003
XSUS ARL2
XSUS ARL2

## Uncertainties
Name * | Fe | C | Mn | Si | P | S | Ni | Cr | Cu | Mo | V | Ti | Al | Nb | W | As | Sn | Co | Pb | B | Sb | Ta | Zr | Bi | Ca | Mg | Se | Te | Zn | Ce | La | N | O | Ag | Au | Ba | Cd | Ga | Ge | Hf | Hg | Nd | Pr | Sm | Sr | Y | Sol_Al | Sol_B | Sol_Ti | Sol_Ca | ENA | Sc | Rh | Pd | Pt | Re | Tl | H | In | Th
AMK 22-6025-2
ARL FE13
ARL FE14
ARL FE15
ARL FE16
ARL FE17
ARL FE18
ARL FE19
ARL FE20
ARL FE21
ARL FE22
ARL FE23
ARL FE24
ARL FE25
ARL FE30
ARL FE31
ARL FE32
ARL FE33
ARL FE40
ARL FE41
ARL FE44
ARL FE45
ARL FE50
ARL FE51
ARL FE52
ARL FE53
ARL FE54
ARL FEMN42 |  |  | 0.02
ARL FEMN43 |  |  | 0.02
ARL IF1
ARL IF13
ARL IF1389
ARL IF1390
ARL IF149
ARL IF15
ARL IF16
ARL IF17
ARL IF18
ARL IF2
ARL IF23
ARL IF27
ARL IF28
ARL IF29
ARL IF3
ARL IF31
ARL IF35
ARL IF36
ARL IF37
ARL IF38
ARL IF39
ARL IF4
ARL IF40
ARL IF43
ARL IF5
ARL IF6
ARL IF7
ARL IF8
ARL IF9
ARL IF-AB25
ARL SIMO42
ASCO 1116-1
ASCO 4808
ASCO 4812
ASCO 4848
ASCO 514105 | [31 empty] | 0.00017 | 9e-05
ASCO 51907
ASCO 52000
ASCO 52054
ASCO 52201
ASCO 52206
ASCO 52303
ASCO 52509
ASCO 52510
ASCO 52533
ASCO 52568
ASCO 52605
ASCO 52687
ASCO 52938
ASCO 52952
ASCO 52953
ASCO 53115
ASCO BI115
ASCO CA01
ASCO E645
ASCO E648
ASCO E686
ASCO S131
ASCO S141
ASCO S215
ASCO S221
ASCO S222
ASCO S270
ASCO S273
ASCO S275
ASCO S278
ASCO S339
ASCO S73
ASCO S81
ASCO S84-1
ASCO S84-2
ASCO S88
ASCO ST4-1
ASCO ST4-2
ASCO ST5-1
ASCO TA65
ASCO UF04
AVESTA A2
AVESTA B1
AVESTA B3
AWU 13
AWU 14
AWU 17
AWU 19B
AWU 2
AWU 20
AWU 21
AWU 29
AWU 3
AWU 30
AWU 31
AWU 451
AWU 457
AWU 5
AWU 7
AWU 9
AWU PX
BAM 098-1 |  | 0.00021 | 1e-05 | 0.00016 |  | 5e-05 |  | 0.00043 |  | 0.00012 | [21 empty] | 0.00011
BAS 056-2 |  | 0.0026 | 0.0016 | 0.0023 | 0.0004 | 0.0004 | 0.0004 | 0.0003 | 0.0003
BAS 057-2 |  | 0.0009 | 0.002 |  | 0.0003 | 0.0003 | 0.0004 | 0.0003 | 0.0002 |  |  |  | 0.001 | [18 empty] | 0.0001
BAS 058-2 |  | 0.002 | 0.004 | 0.0012 | 0.0004 | 0.0013 | 0.002 | 0.001 | 0.002 | 0.0007 | [5 empty] | 0.0005 | [15 empty] | 0.0003
BAS 064-1 |  | 0.0002 | 0.0011 | 0.0006 | 0.0003 | 0.0003 | 0.0003 | 0.0004 | 0.0002 | 7e-05 | 4e-05 | 0.0004 | 0.0006 | 0.0003 |  | 0.0002 | 5e-05 | 0.0001 | 2e-05 | [12 empty] | 0.0001 | [14 empty] | 0.0004
BAS 084-1 |  | 0.002 | 0.005 | 0.002 | 0.001 | 0.001 | 0.002 |  | 0.002 | 0.001 | [6 empty] | 0.002
BAS 087-1 |  | 0.002 | 0.0029 | 0.002 | 0.0004 | 0.0009 | 0.0015 | 0.0015 | 0.0022 | 0.001 | [5 empty] | 0.0009 | 0.0005 | 0.0007 |  |  | 0.0002
BAS 090-1 |  | 0.004 | 0.002 | 0.003 | 0.0003 | 0.0003 | 0.002 | 0.003 |  | 0.0004 | 0.003 | [20 empty] | 0.0002
BAS 096-2 |  | 0.0007 | 0.005 | 0.002 | 0.0003 | 0.0001 | 0.0004 | 0.0004 | 0.0002 | 0.0002 |  |  | 0.0005 | 0.0005 | [10 empty] | 0.0001
BAS 1/1
BAS 111 |  | 0.001 | 0.004 | 0.0011 | 0.0004 | 0.0004 | 0.0015 | 0.0005 | 0.0005 | 0.0003 | 0.0003 | 0.0001 | 0.0015 |  |  | 0.0005 | 0.0002 | 0.0008 | [13 empty] | 0.0002
BAS 111/1 |  | 0.0006 | 0.0016 | 8e-05 | 0.0005 | 4e-05 | 0.0007 | 0.0003 | 0.0004 | 0.0003 | 0.0001 | 0.0002 |  |  |  | 0.0003 | 0.0002 | 0.0003 | [13 empty] | 0.0003
BAS 112 |  | 0.004 | 0.004 | 0.008 | 0.0002 | 0.0005 | 0.019 | 0.013 | 0.004 | 0.007 | 0.0003 | 0.0004 | 0.0016 | 0.001 |  | 0.0005 | 0.0005 | 0.0003 |  | 0.0003 | [11 empty] | 0.0003
BAS 113 |  | 0.008 | 0.014 | 0.007 | 0.0014 | 0.0008 | 0.002 | 0.009 | 0.004 | 0.003 | 0.006 | 0.0012 | 0.0017 | 0.002 | 0.003 | 0.0003 | 0.001 | 0.0013 |  | 0.0007 |  |  | 0.0008 | [8 empty] | 0.0004
BAS 114 |  | 0.007 | 0.009 | 0.008 | 0.0005 | 0.0004 | 0.012 | 0.006 | 0.005 | 0.004 | 0.0008 | 0.0003 | 0.004 | 0.0003 |  | 0.0004 | 0.003 | 0.0008 |  | 0.0001 |  |  | 0.0005 | [8 empty] | 0.0003
BAS 115 |  | 0.0024 | 0.004 | 0.0027 | 0.0003 | 0.0001 | 0.0004 | 0.0005 |  |  |  | 0.0002 | 0.0008 | [11 empty] | 0.0003 | [6 empty] | 0.0002
BAS 116 |  | 0.004 | 0.003 | 0.004 | 0.0003 | 0.00012 | 0.0005 | 0.0004 |  |  |  | 6e-05 | 0.0008 | [5 empty] | 5e-05 | [5 empty] | 0.0003 | [6 empty] | 0.0002
BAS 2/1
BAS 21 | [14 empty] | 0.0173
BAS 215/3
BAS 23 | [14 empty] | 0.0214
BAS 24 | [14 empty] | 0.0169
BAS 261/1
BAS 290/2 |  | 0.01 | 0.1 | 0.01 | 0.002 | 0.001 | 0.01 | 0.01
BAS 3/1
BAS 31
BAS 32
BAS 33
BAS 34
BAS 35
BAS 4/1
BAS 401 |  | 0.006 | 0.0053 | 0.0082 | 0.0014 | 0.0009 | 0.0035 | 0.0042 | 0.0038 | 0.0079 | 0.0079
BAS 401/1 |  | 0.0076 | 0.0095 | 0.0076 | 0.0013 | 0.0005 | 0.0026 | 0.0037 | 0.0035 | 0.0089 | 0.0075
BAS 401/2 |  | 0.009 | 0.01 | 0.011 | 0.0013 | 0.0006 | 0.002 | 0.005 | 0.003 | 0.011 | 0.009 |  | 0.004 |  |  |  |  | 0.0006 | [13 empty] | 0.0005
BAS 402 |  | 0.0122 | 0.0079 | 0.01 | 0.001 | 0.0013 | 0.009 | 0.011 | 0.007 | 0.007 | 0.011 | [6 empty] | 0.0014
BAS 402/1 |  | 0.0111 | 0.0076 | 0.0098 | 0.0014 | 0.0011 | 0.0137 | 0.0133 | 0.0052 | 0.0126 | 0.0103
BAS 402/2 |  | 0.014 | 0.005 | 0.006 | 0.0008 | 0.0009 | 0.008 | 0.014 | 0.006 | 0.008 | 0.008 |  | 0.005 | [18 empty] | 0.001
BAS 403 |  | 0.0092 | 0.0098 | 0.0053 | 0.0009 | 0.001 | 0.0125 | 0.0107 | 0.0079 | 0.0042 | 0.0058
BAS 403/1 |  | 0.0076 | 0.0186 | 0.0028 | 0.0006 | 0.0015 | 0.0055 | 0.011 | 0.0055 | 0.0018 | 0.0155
BAS 403/2 |  | 0.008 | 0.014 | 0.005 | 0.002 | 0.001 | 0.005 | 0.012 | 0.004 | 0.004 | 0.008 |  | 0.0011
BAS 404 |  | 0.0106 | 0.0079 | 0.0157 | 0.0016 | 0.0007 | 0.0033 | 0.0071 | 0.0101 | 0.0064 | 0.0049
BAS 404/1 |  | 0.0052 | 0.0053 | 0.0079 | 0.0019 | 0.0012 | 0.0075 | 0.0089 | 0.0052 | 0.0147 | 0.0137
BAS 404/2 |  | 0.009 | 0.009 | 0.01 | 0.001 | 0.0012 | 0.007 | 0.012 | 0.008 | 0.008 | 0.005 |  | 0.002 | [18 empty] | 0.0003
BAS 405 |  | 0.0023 | 0.0098 | 0.0079 | 0.0017 | 0.0016 | 0.0093 | 0.0074 | 0.0026 | 0.0018 | 0.0058
BAS 405/1 |  | 0.0033 | 0.0141 | 0.0107 | 0.0009 | 0.0023 | 0.0075 | 0.0052 | 0.0029 |  | 0.0172
BAS 405/2 |  | 0.002 | 0.008 | 0.014 | 0.0013 | 0.002 | 0.004 | 0.006 | 0.002 | 0.003 | 0.01 |  | 0.01
BAS 406 |  | 0.0055 | 0.0046 | 0.0052 | 0.0009 | 0.0013 | 0.0237 | 0.0222 | 0.01 | 0.0151 | 0.0015
BAS 406/1 |  | 0.0034 | 0.0076 | 0.0049 | 0.001 | 0.0014 | 0.0195 | 0.0076 | 0.0151 | 0.018 | 0.0038 | [6 empty] | 0.0004
BAS 406/2 |  | 0.003 | 0.008 | 0.004 | 0.0006 | 0.001 | 0.03 | 0.008 | 0.009 | 0.02 | 0.002 |  | 0.001 |  |  | 0.001
BAS 407 |  | 0.01514 | 0.00612 | 0.0188 | 0.00243 | 0.00123 | 0.0173 | 0.05049 | 0.01368 | 0.02111 | 0.00898
BAS 407/1 |  | 0.0076 | 0.0044 | 0.0098 | 0.0014 | 0.0009 | 0.0111 | 0.0183 | 0.0186 | 0.0076 | 0.009
BAS 407/2 |  | 0.003 | 0.006 | 0.02 | 0.001 | 0.0004 | 0.011 | 0.02 | 0.008 | 0.02 | 0.01 |  | 0.002 |  |  |  |  | 0.0007
BAS 408 |  | 0.0055 | 0.007 | 0.006 | 0.0021 | 0.0015 | 0.046 | 0.003 | 0.011 | 0.007 | 0.003
BAS 408/1 |  | 0.0051 | 0.0113 | 0.0053 | 0.0014 | 0.0013 | 0.0243 | 0.0023 | 0.0111 | 0.0105 | 0.0023
BAS 408/2 |  | 0.003 | 0.005 | 0.005 | 0.001 | 0.001 | 0.04 | 0.004 | 0.006 | 0.007 | 0.004 |  | 0.005 |  |  | 0.0006 | [15 empty] | 0.0009
BAS 409 |  | 0.0026 | 0.0053 | 0.0053 | 0.0005 | 0.0012 | 0.024 | 0.0158 | 0.0088 | 0.0162 | 0.003
BAS 409/1 |  | 0.0034 | 0.0069 | 0.0113 | 0.001 | 0.0013 | 0.0168 | 0.0058 | 0.0045 | 0.01 | 0.0103 | [6 empty] | 0.0006
BAS 409/2 |  | 0.003 | 0.009 | 0.01 | 0.0012 | 0.0005 | 0.03 | 0.01 | 0.004 | 0.007 | 0.002 |  | 0.006 | [18 empty] | 0.0009
BAS 41
BAS 410 |  | 0.0053 | 0.0107 | 0.0125 | 0.0017 | 0.0013 | 0.019 | 0.0122 | 0.0071 | 0.0101 | 0.0113
BAS 410/1 |  | 0.0082 | 0.0058 | 0.0223 | 0.0023 | 0.0015 | 0.0257 | 0.0146 | 0.0186 | 0.0146 | 0.009
BAS 410/2 |  | 0.004 | 0.006 | 0.02 | 0.003 | 0.001 | 0.03 | 0.009 | 0.007 | 0.01 | 0.02 |  | 0.004 |  |  | 0.0008 |  | 0.0004 | [13 empty] | 0.0007
BAS 42
BAS 421
BAS 422
BAS 423
BAS 424
BAS 43
BAS 431 |  | 0.0009 | 0.0098 | 0.0019 | 0.0012 | 0.0016 | 0.0023 | 0.0041 | 0.0029 | 0.001 |  |  | 0.0013 | 0.0017 |  |  | 0.001
BAS 431/1
BAS 431-2 |  | 0.0005 | 0.005 | 0.003 | 0.004 | 0.0002 | 0.002 | 0.004 | [5 empty] | 0.0008 | [17 empty] | 0.0005
BAS 432 |  | 0.0018 | 0.0069 | 0.0011 | 0.001 | 0.0015 | 0.0038 | 0.0049 | 0.0074 | 0.0029 |  |  | 0.0011 | 0.001 |  |  | 0.0022
BAS 432/1
BAS 432_2 |  | 0.0003 | 0.009 | 0.0012 | 0.001 | 0.003 | 0.0009 | 0.0015 | [5 empty] | 0.0008 | [17 empty] | 0.0002
BAS 433 |  | 0.0046 | 0.0098 | 0.0064 | 0.0021 | 0.0029 | 0.0028 | 0.019 | 0.0031 | 0.0031 |  |  | 0.0017 | 0.0013 |  |  | 0.0009
BAS 433/1
BAS 434 |  | 0.0083 | 0.0172 | 0.0053 | 0.0008 | 0.0015 | 0.0025 | 0.0079 | 0.0014 | 0.0015 |  |  | 0.0014 | 0.0026 |  |  | 0.0007
BAS 434/1
BAS 435
BAS 435/1
BAS 44
BAS 45
BAS 451 |  | 0.0026 |  | 0.0018 | 0.0007 | 0.0015 | 0.0019 | 0.0049 | 0.0122 | 0.0026 |  | 0.005 |  |  | 0.0071 | 0.0019 | 0.0015
BAS 451/1 |  | 0.0032 | 0.0089 | 0.0031 | 0.0015 | 0.0012 | 0.0035 | 0.0033 | 0.0055 | 0.0016 |  | 0.0028 |  |  | 0.0059 | 0.0018 | 0.0004
BAS 452 |  | 0.0043 |  | 0.0043 | 0.0019 | 0.0015 | 0.0041 | 0.0034 | 0.0075 | 0.0027 |  | 0.0008 |  |  | 0.0034 | 0.0009 | 0.0063
BAS 452/1 |  | 0.0048 | 0.0084 | 0.0027 | 0.0008 | 0.0011 | 0.0144 | 0.0047 | 0.0045 | 0.0029 |  | 0.0026 |  |  | 0.0026 | 0.0024 | 0.0021
BAS 453 |  | 0.0042 |  | 0.0084 | 0.0015 | 0.001 | 0.0031 | 0.0063 | 0.0052 | 0.0039 |  | 0.0012 |  |  | 0.0089 | 0.0026 | 0.0028
BAS 453/1 |  | 0.0047 | 0.0175 | 0.0075 | 0.0021 | 0.0005 | 0.0035 | 0.0082 | 0.0029 | 0.0054 |  | 0.0016 |  |  | 0.0114 | 0.0028 | 0.001
BAS 454 |  | 0.0033 |  | 0.0055 | 0.0011 | 0.0012 | 0.0013 | 0.0026 | 0.0012 | 0.0089 |  | 0.0005 |  |  | 0.0082 | 0.0024 | 0.0046
BAS 454/1 |  | 0.0023 | 0.0063 | 0.0117 | 0.001 | 0.0017 | 0.0025 | 0.0051 | 0.001 | 0.0052 |  | 0.0018 |  |  | 0.0055 | 0.0032 | 0.0017
BAS 455 |  | 0.0052 |  | 0.0055 | 0.0015 | 0.0013 | 0.0084 | 0.0052 | 0.002 | 0.0055 |  | 0.002 |  |  | 0.0098 | 0.0012 | 0.0037
BAS 455/1
BAS 456
BAS 456/1 |  | 0.0024 | 0.0064 | 0.0107 | 0.0011 | 0.001 |  |  |  |  | 0.001 |  | 0.0012 | 0.0012 |  |  |  | 0.0005 | 0.0008 | 0.0002 | 0.0005 |  | 0.0036
BAS 456/2 |  | 0.003 | 0.004 | 0.007 | 0.0014 | 0.0003 |  |  |  |  | 0.0003 |  | 0.0005 | 0.0004 |  |  |  | 0.0014 | 0.001 | 0.0003 | 0.0005
BAS 457/1 |  | 0.0057 | 0.0052 | 0.0014 | 0.0005 | 0.0016 |  |  |  |  | 0.006 |  | 0.0028 | 0.0008 |  |  |  | 0.0005 | 0.0007 | 0.0002 | 0.0018 |  | 0.001
BAS 457/2 |  | 0.004 | 0.004 | 0.005 | 0.0005 | 0.0009 |  |  |  |  | 0.002 |  | 0.001 | 0.001 |  |  |  | 0.0003 | 0.0006 | 0.0008 | 0.004 |  | 0.003 | [23 empty] | 0.004
BAS 458
BAS 458/1 |  | 0.0057 | 0.0074 | 0.0151 | 0.0021 | 0.0014 |  |  |  |  | 0.0036 |  | 0.0012 | 0.0023 |  |  |  | 0.0038 | 0.0003 | 0.0002 | 0.003 |  | 0.0033
BAS 458/2 |  | 0.004 | 0.004 | 0.007 | 0.0009 | 0.0006 |  |  |  |  | 0.002 |  | 0.003 | 0.0015 |  |  |  | 0.004 | 0.0021 | 0.0005 | 0.004 | [25 empty] | 0.002
BAS 459
BAS 459/1 |  | 0.0064 | 0.0151 | 0.0095 | 0.0021 | 0.0024 |  |  |  |  | 0.0037 |  | 0.0015 | 0.0018 |  |  |  | 0.0038 | 0.0002 | 0.0005 | 0.0002 |  | 0.0024
BAS 459/2 |  | 0.007 | 0.008 | 0.007 | 0.0009 | 0.0014 |  |  |  |  | 0.0021 |  | 0.0019 | 0.001 |  |  |  | 0.0022 | 0.0005 | 0.0011 | 0.0008 |  | 0.004 | [23 empty] | 0.0018
BAS 46
BAS 460
BAS 460/1 |  | 0.0062 | 0.0076 | 0.006 | 0.0018 | 0.0004 |  |  |  |  | 0.0035 |  | 0.00146 | 0.0042 |  |  |  | 0.0006 | 0.0001 | 0.0002 | 0.0004 |  | 0.0009
BAS 460/2 |  | 0.003 | 0.008 | 0.004 | 0.0012 | 0.0003 |  |  |  |  | 0.0005 |  | 0.001 | 0.005 |  |  |  | 0.0003 | 0.0003 | 0.0008 | 0.0002 | [25 empty] | 0.0004
BAS 461 |  | 0.0024 | 0.012 | 0.0099 | 0.0009 | 0.0016 | 0.0195 | 0.0405 | [7 empty] | 0.001 |  |  | 0.0001
BAS 461/1 |  | 0.0008 | 0.011 | 0.008 | 0.0005 | 0.0007 | 0.018 | 0.023 | 0.0006 | 0.0006
BAS 462 |  | 0.0022 | 0.0113 | 0.0076 | 0.0009 | 0.0016 | 0.0555 | 0.0463 | [7 empty] | 0.0005 |  |  | 0.0001
BAS 462/1 |  | 0.0012 | 0.01 | 0.006 | 0.0007 | 0.0005 | 0.04 | 0.022 | 0.0009 | 0.0017
BAS 463 |  | 0.0017 | 0.0113 | 0.0064 | 0.0007 | 0.0016 | 0.045 | 0.0472
BAS 463/1 |  | 0.002 | 0.011 | 0.008 | 0.002 | 0.002 | 0.06 | 0.05 | 0.005 | 0.05 | [7 empty] | 0.005 |  | 0.0003 | [11 empty] | 0.001
BAS 464 |  | 0.0023 | 0.0104 | 0.0064 | 0.0017 | 0.0015 | 0.0453 | 0.0678 | [7 empty] | 0.0004 |  | 0.0014 | 4e-05
BAS 464/1 |  | 0.003 | 0.006 | 0.02 | 0.002 | 0.001 | 0.04 | 0.06 | [9 empty] | 0.004 | 0.0002
BAS 465 |  | 0.002 | 0.0113 | 0.0139 | 0.0011 | 0.0009 | 0.0427 | 0.075 | 0.0017 |  | 0.0052 | 0.0052 | [5 empty] | 0.0014
BAS 465/1 |  | 0.002 | 0.014 | 0.006 | 0.002 | 0.002 | 0.04 | 0.08 | 0.002 | 0.007 | 0.008 | 0.02 | 0.002 |  |  |  |  | 0.002 |  | 0.0002 | [11 empty] | 0.001
BAS 466 |  | 0.0016 | 0.0107 | 0.0064 | 0.0011 | 0.0014 | 0.041 | 0.0433 |  | 0.0213 |  |  |  | 0.0056 |  | 0.0008 | 0.0004 |  | 0.0001 |  |  | 0.0003
BAS 466/1 |  | 0.002 | 0.008 | 0.007 | 0.001 | 0.001 | 0.04 | 0.04 |  | 0.01 |  |  |  | 0.003 |  | 0.002 | 0.0004 |  | 0.0002 | 0.0002
BAS 466/2 |  | 0.0008 | 0.013 | 0.007 | 0.0005 | 0.0005 | 0.05 | 0.05 | 0.0008 | 0.021 | 0.0016 |  |  |  |  | 0.0004 |  | 0.0014 |  | 0.0005 | [11 empty] | 0.0014
BAS 467 |  | 0.004 | 0.01865 | 0.01413 | 0.00144 | 0.00168 | 0.10547 | 0.16902 | [5 empty] | 0.02513 | [7 empty] | 0.00035
BAS 467/1 |  | 0.003 | 0.006 | 0.01 | 0.001 | 0.001 | 0.04 | 0.06 | [5 empty] | 0.02 |  | 0.001 |  |  | 0.001 |  |  | 0.0002
BAS 468 |  | 0.0026 | 0.0146 | 0.0177 | 0.0009 | 0.0014 | 0.0478 | 0.0554 | [9 empty] | 0.0015
BAS 468/1 |  | 0.004 | 0.02 | 0.03 | 0.001 | 0.001 | 0.04 | 0.06 | [9 empty] | 0.002
BAS 469 |  | 0.005 | 0.011 | 0.006 | 0.001 | 0.001 | 0.006 | 0.05
BAS 470 |  | 0.002 | 0.008 | 0.004 | 0.001 | 0.001 | 0.005 | 0.07
BAS 471 |  | 0.004 | 0.012 | 0.007 | 0.001 | 0.002 | 0.02 | 0.09
BAS 472 |  | 0.003 | 0.03 | 0.02 | 0.002 | 0.002 | 0.03 | 0.04 |  | 0.008
BAS 473 |  | 0.003 | 0.008 | 0.005 | 0.001 | 0.002 |  | 0.03 |  | 0.02
BAS 474 |  | 0.001 | 0.02 | 0.01 | 0.002 | 0.002 | 0.09 | 0.08 | 0.01 | 0.03 | 0.03 |  |  |  |  | 0.004
BAS 475 |  | 0.002 | 0.01 | 0.02 | 0.002 | 0.002 | 0.03 | 0.06 | 0.03 | 0.04 |  |  | 0.004 | 0.02 |  |  | 0.003 | 0.02
BAS 481
BAS 481/1
BAS 482
BAS 482/1
BAS 483
BAS 483/1
BAS 484
BAS 484/1
BAS 485
BAS 485/1
BAS 486
BAS 486/1
BAS 487/1
BAS 491
BAS 491/1 |  | 0.01 | 0.07 | 0.01 | 0.001 | 0.0011 | 0.004 | 0.01 |  | 0.01 |  |  | 0.003
BAS 492/1 |  | 0.01 | 0.07 | 0.01 | 0.002 | 0.002 | 0.02 | 0.03 |  | 0.02 |  |  | 0.003
BAS 492/3 |  | 0.04 | 0.07 | 0.006 | 0.0014 | 0.0012 | 0.04 | 0.02 | 0.0008 | 0.025 |  | 0.0006 | 0.006 |  |  |  |  | 0.0007 | [13 empty] | 0.0009
BAS 493/1 |  | 0.02 | 0.11 | 0.02 | 0.004 | 0.002 | 0.05 | 0.02 |  | 0.01 |  |  | 0.002
BAS 494
BAS 494/1 |  | 0.02 | 0.1 | 0.02 | 0.002 | 0.0011 | 0.01 | 0.01 |  | 0.001 | 0.0002 |  | 0.001
BAS 495
BAS 495/1
BAS 495/2 |  | 0.02 | 0.07 | 0.02 | 0.002 | 0.002 | 0.03 | 0.02 |  | 0.003 |  |  | 0.003
BAS 5/1
BAS 50 | [6 empty] | 0.001 | 0.0041 |  | 0.0049 |  | 0.002 | 0.002 |  | 0.0069 | 0.0013 | 0.0027
BAS 51 | [6 empty] | 0.0034 | 0.0051 |  | 0.0034 |  | 0.004 |  |  | 0.0068 | 0.0005 | 0.001
BAS 52 | [6 empty] | 0.0026 | 0.005 |  | 0.0037 |  | 0.0028 | 0.0021 |  | 0.0043 | 0.009 | 0.0041
BAS 53 | [6 empty] | 0.0043 | 0.0049 |  | 0.0042 |  | 0.0013 |  |  | 0.0076 | 0.0021 | 0.001
BAS 54 | [6 empty] | 0.0015 | 0.0046 |  | 0.0082 |  | 0.0022 |  |  | 0.0062 | 0.0027 | 0.0082
BAS 55 | [6 empty] | 0.0046 | 0.0049 |  | 0.0049 |  | 0.0016 | 0.0025 |  | 0.0091 | 0.0009 | 0.0031
BAS 56 |  |  | 0.0052 | [5 empty] | 0.0053 |  | 0.0015 |  | 0.001 |  |  |  |  | 0.0012 | 0.0013 |  | 0.0005
BAS 57 | [8 empty] | 0.0038 |  | 0.0052 |  | 0.0018 | [5 empty] | 0.0008 | 0.0005 | 0.0013
BAS 58 |  |  | 0.0099 | [5 empty] | 0.0016 |  | 0.0052 |  | 0.0033 |  |  |  |  | 0.0079 | 0.0015 | 0.0006 | 0.0017
BAS 59 |  |  | 0.0053 | [5 empty] | 0.0014 |  | 0.0021 |  | 0.0032 |  |  |  |  | 0.0013 | 0.003 | 0.0005 | 0.0013
BAS 6/1
BAS 60 |  |  | 0.0083 | [5 empty] | 0.0013 |  | 0.0013 |  | 0.0014 |  |  |  |  | 0.0005 | 0.0006 | 0.0005 | 0.0022
BAS 601
BAS 602
BAS 603
BAS 604
BAS 605
BAS 606
BAS 61
BAS 62
BAS 63
BAS 64
BAS 65
BAS 651 |  | 0.0158 | 0.0179 | 0.02 | 0.0024 | 0.0034
BAS 651/1 |  | 0.0217 | 0.013 | 0.013 | 0.0035 | 0.0005
BAS 651/3
BAS 652 |  | 0.0158 | 0.0195 | 0.0164 | 0.0019 | 0.0033
BAS 652/1 |  | 0.0239 | 0.0164 | 0.0212 | 0.0015 | 0.0035
BAS 652/3
BAS 653 |  | 0.0114 | 0.0089 | 0.0158 | 0.0011 | 0.0016
BAS 653/1 |  | 0.0207 | 0.0114 | 0.0055 | 0.0011 | 0.0033
BAS 653/3
BAS 654 |  | 0.01 | 0.01 | 0.0167 | 0.0027 | 0.0022
BAS 654/1 |  | 0.0158 | 0.0164 | 0.0224 | 0.0022 | 0.004
BAS 654/3
BAS 655 |  | 0.0122 | 0.0148 | 0.0235 | 0.0021 | 0.002
BAS 655/1 |  | 0.0158 | 0.011 | 0.0261 | 0.0029 | 0.0022
BAS 655/3
BAS 656 |  | 0.0219 | 0.01 | 0.0173 | 0.0011 | 0.0026
BAS 656/1
BAS 656/2 |  | 0.0114 | 0.011 | 0.0239 | 0.0026 | 0.0015
BAS 656/3 |  | 0.0071 | 0.0134 | 0.0259 | 0.0011 | 0.0063
BAS 656/7 |  | 0.01 | 0.013 | 0.01 | 0.003 | 0.004
BAS 657 |  | 0.0141 | 0.0055 | 0.013 | 0.0041 | 0.0023
BAS 657/2 |  | 0.0313 | 0.011 | 0.0268 | 0.0051 | 0.0023
BAS 657/3 |  | 0.0152 | 0.0053 | 0.027 | 0.0058 | 0.0019
BAS 657/7 |  | 0.01 | 0.002 | 0.02 | 0.003 | 0.001
BAS 658 |  | 0.0365 | 0.0045 | 0.0148 | 0.0034 | 0.0018
BAS 658/2 |  | 0.0249 | 0.0114 | 0.0217 | 0.0049 | 0.0016
BAS 658/3 |  | 0.0245 | 0.0084 | 0.0283 | 0.0033 | 0.0018
BAS 658/7 |  | 0.02 | 0.006 | 0.02 | 0.005 | 0.003
BAS 659 |  | 0.0192 | 0.0084 | 0.0055 | 0.0008 | 0.0018
BAS 659/1
BAS 659/2 |  | 0.02 | 0.0219 | 0.0192 | 0.0008 | 0.0026
BAS 66
BAS 660 |  | 0.0277 | 0.0114 | 0.0164 | 0.0023 | 0.0018
BAS 660/1
BAS 660/2 |  | 0.0045 | 0.01 | 0.0228 | 0.0046 | 0.0028
BAS 660/3 |  | 0.0219 | 0.0055 | 0.023 | 0.0044 | 0.0032
BAS 660/7 |  | 0.01 | 0.006 | 0.02 | 0.002 | 0.003
BAS 661/3 |  | 0.01 | 0.01 | 0.01 | 0.01 | 0.002
BAS 662/3 |  | 0.03 | 0.02 | 0.03 | 0.01 | 0.003
BAS 663/3 |  | 0.03 | 0.02 | 0.02 | 0.005 | 0.003
BAS 664/3 |  | 0.05 | 0.02 | 0.04 | 0.02 | 0.005
BAS 665/3 |  | 0.03 | 0.02 | 0.02 | 0.01 | 0.004
BAS 665/4 |  | 0.03 | 0.02 | 0.01 | 0.01 | 0.001
BAS 666 |  | 0.0217 | 0.0027 | 0.0055 |  | 0.0004 | 0.0192 | [18 empty] | 0.0021
BAS 666/12 |  | 0.02 | 0.004 | 0.009 |  |  | 0.019 | 0.004 | 0.0014 | 0.0026 | 0.0008 | 0.0028 | [13 empty] | 0.0029
BAS 666/8 |  | 0.02 | 0.002 | 0.01 |  |  | 0.01 | [18 empty] | 0.003
BAS 666/9 |  | 0.0153 | 0.0009 | 0.0109 |  |  | 0.0216 |  | 0.0014 | 0.0042 | 0.0022 | 0.0014 | [13 empty] | 0.0017
BAS 667 |  | 0.0207 | 0.0055 | 0.0089 |  | 0.0005 | 0.011 | [18 empty] | 0.0016
BAS 667/13 |  | 0.04 | 0.007 | 0.028 |  |  | 0.015 | 0.007 | 0.006 |  | 0.004 | [14 empty] | 0.004 |  |  |  | 0.008
BAS 667/8 |  | 0.02 | 0.01 | 0.02 |  |  | 0.02 | [18 empty] | 0.002
BAS 668 |  | 0.0195 |  | 0.0179 |  | 0.0007 | 0.0089 | [18 empty] | 0.001
BAS 668/13 |  | 0.02 | 0.012 | 0.009 |  |  | 0.006 | 0.013 | 0.019 | 0.0009 | 0.004 | 0.004 | [13 empty] | 0.001 |  |  |  | 0.0016
BAS 668/8 |  | 0.02 | 0.02 | 0.01 |  |  | 0.01 | [18 empty] | 0.001
BAS 669 |  | 0.0239 | 0.0084 | 0.0114 |  | 0.0005 | 0.0055 | [18 empty] | 0.0018
BAS 669/13 |  | 0.04 | 0.01 | 0.025 |  |  | 0.01 | 0.013 | 0.0023 | 0.0019 | 0.009 | 0.0014 | [13 empty] | 0.002 |  |  |  | 0.004
BAS 669/8 |  | 0.02 | 0.02 | 0.02 |  |  | 0.02 | [18 empty] | 0.001
BAS 67
BAS 670 |  | 0.0228 | 0.0071 | 0.013 |  | 0.0005 | 0.0055 | [18 empty] | 0.0012
BAS 670/10 |  | 0.0103 | 0.0044 | 0.0129 |  |  | 0.0134 | 0.0117 | 0.01 | 0.0011 | 0.0007 | 0.0021 | [13 empty] | 0.001 |  |  |  | 0.0003
BAS 670/18 |  | 0.009 | 0.009 | 0.023 |  |  | 0.011 | 0.012 | 0.007 | 0.0015 | 0.0015 | 0.003 | [13 empty] | 0.0018 |  |  |  | 0.001
BAS 670/8 |  | 0.02 | 0.01 | 0.02 |  |  | 0.01 | [18 empty] | 0.002
BAS 68
BAS 69
BAS 7/1
BAS 70 |  | 0.0055 | 0.0079 | 0.0049 | 0.0007 | 0.0012 | 0.0147 | 0.0498
BAS 71 |  | 0.0054 | 0.0113 | 0.0082 | 0.001 | 0.0016 | 0.0082 | 0.0837
BAS 72 |  | 0.0052 | 0.009 | 0.0095 | 0.0012 | 0.0014 | 0.0167 | 0.0487 |  | 0.0115
BAS 8/1
BAS CRRM1 |  | 0.02 | 0.02 | 0.03 | 0.005 | 0.002 | 0.01 | 0.05 | 0.02 | 0.02 | [8 empty] | 0.001
BAS CRRM2 |  | 0.06 | 0.03 | 0.02 | 0.005 | 0.002 | 0.01 | 0.06 | 0.03 | 0.03 | [8 empty] | 0.001
BAS CRRM3 |  | 0.05 | 0.03 | 0.02 | 0.003 | 0.002 | 0.02 | 0.04 | 0.01 | 0.03 | [8 empty] | 0.001
BAS CRRM4 |  | 0.04 | 0.01 | 0.01 | 0.002 | 0.002 | 0.01 | 0.1 | 0.01 | 0.03 | [8 empty] | 0.001
BAS CRRM5 |  | 0.05 | 0.01 | 0.01 | 0.001 | 0.001 | 0.01 | 0.2 | 0.01 | 0.01 | [8 empty] | 0.001
BAS CRRM5/2 |  | 0.02 | 0.01 | 0.01 | 0.002 | 0.003 | 0.01 | 0.14 | 0.01 | 0.03 | 0.01 | 0.001 | 0.01
BAS LARM1 |  | 0.011 |  | 0.008 | 0.0005 | 0.0004 | 0.005 | 0.007 | 0.01 |  | 0.004 | 0.005 | [7 empty] | 0.001 |  |  |  | 0.001 | [5 empty] | 0.001
BAS LARM2 | [7 empty] | 0.02 |  | 0.005 |  | 0.008 | 0.002 |  |  | 0.002 | 0.01 |  | 0.0003 | [10 empty] | 0.001
BAS LARM3 | [6 empty] | 0.01 |  | 0.01 |  | 0.01 |  | 0.002 |  |  | 0.002 |  |  |  | 0.001 |  |  |  | 0.002
BAS LARM4 | [7 empty] | 0.01 | 0.01 | 0.01 |  | 0.006 | 0.001 |  |  |  | 0.006 |  | 0.0005 | [10 empty] | 0.001
BAS LARM5/1 |  | 0.03 | 0.02 | 0.01 | 0.001 | 0.001 | 0.03 |  |  | 0.01 | 0.01 | [5 empty] | 0.002 |  |  | 0.0003 |  |  |  | 0.0003
BAS NCRM1 |  | 0.05 | 0.02 | 0.02 | 0.004 | 0.004 | 0.01 | 0.02 | 0.02 | 0.03 | 0.01
BAS NCRM2 |  | 0.04 | 0.01 | 0.01 | 0.004 | 0.004 | 0.01 | 0.01 | 0.03 | 0.01 | 0.01
BAS NCRM3 |  | 0.05 | 0.02 | 0.01 | 0.005 | 0.002 | 0.02 | 0.04 | 0.02 | 0.01 | 0.01
BAS NCRM4 |  | 0.04 | 0.02 | 0.03 | 0.01 | 0.001 | 0.03 | 0.04 | 0.01 | 0.01 | 0.01
BAS NCRM5 |  | 0.02 | 0.01 | 0.03 | 0.002 | 0.001 | 0.03 | 0.06 | 0.003 | 0.01 | 0.01
BAS NIRM1 |  | 0.02 | 0.02 | 0.01 | 0.001 | 0.001 | 0.02 | 0.004 | 0.01 | [16 empty] | 0.001 |  |  |  | 0.001
BAS NIRM2 |  | 0.01 | 0.04 | 0.01 | 0.003 | 0.002 | 0.04 | 0.03 | 0.07 | [16 empty] | 0.001 |  |  |  | 0.001
BAS NIRM2/1 |  | 0.03 | 0.01 | 0.01 | 0.003 | 0.002 | 0.03 | 0.01 | 0.05 | [16 empty] | 0.002 |  |  |  | 0.001
BAS NIRM3 |  | 0.01 | 0.02 | 0.03 | 0.004 | 0.004 | 0.3 | 0.02 | 0.02 |  |  |  |  | 0.01 | [15 empty] | 0.002
BAS NIRM4 |  | 0.02 | 0.04 | 0.01 | 0.005 | 0.001 | 0.2 | 0.01 | 0.02 |  |  |  |  | 0.01 | [11 empty] | 0.001 |  |  |  | 0.001
BAS NIRM5 |  | 0.01 | 0.01 | 0.01 | 0.002 | 0.001 | 0.2 | 0.03 | 0.01 |  |  |  |  | 0.01 | [11 empty] | 0.001 |  |  |  | 0.001
BAS NIRM5/1 |  | 0.02 | 0.02 | 0.02 | 0.002 | 0.001 | 0.3 | 0.02 | 0.01 |  |  |  |  | 0.01 | [11 empty] | 0.002 |  |  |  | 0.002
BAS NIRM6 |  | 0.01 | 0.04 | 0.01 | 0.005 | 0.001 | 0.3 | 0.01 | 0.01 | 0.02 | [19 empty] | 0.001
BAS NIRM7 |  | 0.02 | 0.03 | 0.03 | 0.001 | 0.001 | 0.2 | 0.02 | 0.01 | 0.02 | [15 empty] | 0.001 |  |  |  | 0.001
BAS NIRM8 |  | 0.01 | 0.01 | 0.02 | 0.002 | 0.001 | 0.2 | 0.02 | 0.01 | 0.01 | [15 empty] | 0.002 |  |  |  | 0.001
BAS NIRM8/1 |  | 0.02 | 0.01 | 0.03 | 0.004 | 0.002 | 0.1 | 0.02 | 0.01 | 0.01 | [15 empty] | 0.001 |  |  |  | 0.002
BAS SIMO2 |  | 0.01 | 0.001 | 0.01 | 0.002 | 0.001 | 0.001 | 0.003 | 0.001 | 0.004 | 0.001 | 0.001 | 0.002 |  |  | 0.002 | 0.001 | 0.001 | [7 empty] | 0.001 |  |  |  | 0.001
BAS SIMO2/2 |  | 0.01 | 0.001 | 0.06 | 0.001 | 0.001 | 0.0004 | 0.015 | 0.001 | 0.005 | 0.001 | 0.001 | 0.002 |  |  | 0.001 | 0.002 | 0.0002 | [7 empty] | 0.002 |  |  |  | 0.001
BHH 11 |  | 0.004 | 0.01 | 0.04 | 0.001 | 0.001 | 0.01 | 0.07
BHH 16 |  | 0.004 | 0.02 | 0.03 | 0.002 | 0.001 | 0.015 | 0.06 | 0.005 |  |  | 0.01 | 0.02
BHH 33 |  | 0.0051 | 0.02 | 0.01992 | 0.003 | 0.00117 | 0.08 | 0.07 |  |  |  | 0.01752 | 0.004
BHH 34 |  | 0.005 | 0.02 | 0.01 |  | 0.0015 | 0.06 | 0.06 |  | 0.04 |  | 0.01 |  |  | 0.02
BINE AL13752C
BINE AL14929D
BINE AL14930D
BINE AL750
BINE AL751
BINE AL752
BINE AL753
BINE CO13600A
BINE CO13601C
BINE CO584
BINE CO601
BINE CO602
BINE CO764
BINE CR1477
BINE CR1479
BINE CR590
BINE CR591
BINE CR592
BINE CR593
BINE CR765
BINE CU13666
BINE CU13667
BINE CU13668
BINE MN13599D
BINE MN1868
BINE MN596
BINE MN599
BINE MN705
BINE MN769
BINE MO13757E
BINE MO754
BINE MO755
BINE MO756
BINE MO757
BINE MO758
BINE NB13660D
BINE NB660
BINE NB766
BINE NI13672C
BINE NI13672E
BINE NI13673F
BINE NI13763F
BINE NI587
BINE NI588
BINE NI672
BINE NI673
BINE NI763
BINE SE3929A
BINE SE3929B
BINE SE3929C
BINE SE3929D
BINE SE3929E
BINE SI13606C
BINE SI13606D
BINE SI604
BINE SI605
BINE SI606
BINE SI607
BINE TA3926A
BINE TA3926B
BINE TA3926C
BINE TA3926D
BINE TA3926E
BINE TA3926F
BINE TI13760C
BINE TI759
BINE TI760
BINE TI761
BINE TI762
BINE TIRVM
BINE V13703C
BINE V700
BINE V701
BINE V702
BINE V703
BINE W1201
BINE W1203
BINE W1205
BINE W13699C
BINE W669
BINE W670
BINE W671
BINE W674
BINE W699
BIZON B14 |  | 0.015 | 0.007 | 0.015 | 0.001 | 0.0015 | 0.005 | 0.03 | 0.005 | 0.015 | 0.005 | 0.01 |  | 0.015 |  |  |  | 0.01 |  | 0.0015
BOLZANO 19667
BOLZANO 29904
BOLZANO 37717
BOLZANO 41658
BOLZANO 43363
BOLZANO 44192
BOLZANO 45462
BOLZANO 51946
BOLZANO 56125
BOLZANO 95722
BS 1
BS 1018 |  | 0.005 | 0.01 | 0.007 | 0.001 | 0.001 | 0.005 | 0.005 | 0.004 | 0.002 | 0.0002 | 0.0002 | 0.002 |  | 0.0005 | 0.0004 | 0.0004 | 0.0007 | [13 empty] | 0.0005 | 0.0005
BS 10V |  | 0.04 | 0.02 | 0.02 | 0.002 | 0.004 | 0.006 | 0.12 | 0.004 | 0.02 | 0.06 | 0.0015 |  |  | 0.003 |  | 0.0015 | 0.002 | [13 empty] | 0.004
BS 11
BS 11A |  | 0.0037 | 0.0243 | 0.0142 | 0.0021 | 0.0005 | 0.025 | 0.0081 | 0.0133 | 0.011 | 0.011 | 0.0013 | 0.0026 | 0.001 | 0.007 | 0.0015 | 0.0008 | 0.002 | 0.0006 | 0.0005 | 0.0026 | 0.0059 | 0.0039 |  | 0.0005 |  | 0.0012 |  |  | 0.0068 | 0.0034
BS 11B |  | 0.0007 | 0.0106 | 0.0067 | 0.0024 | 0.0014 | 0.021 | 0.01 | 0.0064 | 0.014 | 0.009 | 0.0006 | 0.003 | 0.001 | 0.013 | 0.0008 | 0.0003 | 0.003 | 0.0004 |  | 0.0001 |  |  | 0.001 |  | 5e-05 |  |  | 0.00024 |  |  | 0.00052
BS 12
BS 12A |  | 0.0138 | 0.0046 | 0.0192 | 0.0016 | 0.001 | 0.0041 | 0.027 | 0.0063 | 0.0072 | 0.005 | 0.0028 | 0.0017 | 0.0089 | 0.0039 | 0.0018 | 0.0022 | 0.0014 | 0.0023 | 0.0004 | 0.002 | 0.0035 | 0.0009 | 0.001 | 0.0001 |  | 0.0013 |  |  | 0.0021 | 0.0024
BS 13
BS 13A |  | 0.0076 | 0.0122 | 0.0134 | 0.0018 | 0.0017 | 0.0076 | 0.002 | 0.0039 | 0.0025 | 0.0023 | 0.0033 | 0.0027 | 0.0012 | 0.0025 | 0.0036 | 0.0021 | 0.0087 | 0.0029 | 0.0007 | 0.0051 | 0.0086 | 0.0034 | 0.0006 | 0.0003 |  | 0.0045 |  |  | 0.0028 | 0.0005
BS 13B |  | 0.005 | 0.005 | 0.003 | 0.001 | 0.001 | 0.01 | 0.002 | 0.002 | 0.004 | 0.001 | 0.001 | 0.002 | 0.001 | 0.01 | 0.003 | 0.003 | 0.01 | 0.0002 |  | 0.005 | 0.001 |  |  |  |  | 0.002 |  | 0.0001 |  |  | 0.0004
BS 14
BS 14A |  | 0.0136 | 0.023 | 0.039 | 0.0011 | 0.0024 | 0.0154 | 0.0039 | 0.042 | 0.0017 | 0.0011 | 0.0015 | 0.0012 | 0.0008 | 0.0013 | 0.0016 | 0.0084 |  | 0.0008 | 0.0008 | 0.0038 | 0.0035 | 0.001 | 0.0006 | 0.0004 |  | 0.0152 |  |  | 0.0013 | 0.0002
BS 14B |  | 0.01 | 0.02 | 0.02 | 0.002 | 0.001 | 0.01 | 0.005 | 0.02 | 0.001 | 0.001 | 0.002 | 0.002 | 0.002 |  | 0.001 | 0.004 | 0.001 | 0.002 |  | 0.005 |  |  |  | 0.0003 |  | 0.002 |  | 0.0001 | 0.001 |  | 0.0005
BS 151 |  | 0.002 | 0.02 | 0.02 | 0.002 | 0.002 | 0.01 | 0.05 | 0.005 | 0.004 | 0.003 |  |  | 0.001 | 0.003 |  | 0.0015 | 0.004 | [8 empty] | 0.01 |  |  |  |  | 0.002 | 0.001
BS 155 |  | 0.01 | 0.02 | 0.02 | 0.002 | 0.005 | 0.01 | 0.1 | 0.003 | 0.01 | 0.01 |  |  | 0.0005 |  |  |  | 0.004 | [13 empty] | 0.002 | 0.0006
BS 156 |  | 0.02 | 0.03 | 0.02 | 0.003 | 0.001 | 0.01 | 0.1 | 0.01 | 0.02 | 0.01 | 0.0005 |  | 0.002 | 0.01 |  |  | 0.005 | [8 empty] | 0.01 |  |  |  |  | 0.0015 | 0.0008
BS 160 |  | 0.0025 | 0.0157 | 0.0083 | 0.0011 |  | 0.117 | 0.011 | 0.0096 | 0.0071 |  |  | 0.0017 |  | 0.003 |  |  | 0.2
BS 160A |  | 0.0005 | 0.004 | 0.003 | 0.0003 |  | 0.1 | 0.0008 | 0.001 | 0.0008 | 0.0003 | 0.001 | 0.003 | 0.0003 |  | 0.0003 | 0.0003 | 0.1 |  | 0.0002 |  |  | 0.0005 |  |  | 0.0003 | [5 empty] | 0.0005 | 0.0004
BS 161 |  | 0.005 | 0.002 | 0.0082 | 0.0013 | 0.0001 | 0.068 | 0.0046 | 0.002 | 0.051 |  | 0.0174 | 0.005 |  | 0.0088 |  |  | 0.083 |  | 0.0004
BS 162 |  |  | 0.022 | 0.015 | 0.0007 |  | 0.089 | 0.08 | 0.0045 | 0.036 |  | 0.0037 | 0.0087 | 0.0023 | 0.05 |  |  | 0.026 |  |  |  | 0.0435 | [8 empty] | 0.0047
BS 17 |  | 0.0104 | 0.0785 | 0.0055 | 0.0023 | 0.0007 | 0.0017 | 0.0171 | 0.003 | 0.0087 | 0.0014 |  | 0.0014 |  |  |  | 0.001
BS 17-4PHB |  | 0.003 | 0.01 | 0.01 | 0.002 | 0.001 | 0.04 | 0.04 | 0.04 | 0.005 | 0.005 | 0.001 | 0.005 | 0.01 |  |  | 0.002 | 0.003 |  | 0.0002 | [11 empty] | 0.002
BS 177 |  | 0.005 | 0.05 | 0.02 | 0.004 | 0.001 | 0.05 | 0.06 | 0.01 | 0.01 | 0.01 | 0.001 | 0.0008 | 0.006 | 0.01 |  |  | 0.01 | [13 empty] | 0.01
BS 179
BS 179A |  | 0.0008 | 0.037 | 0.024 | 0.0021 | 0.0003 | 0.046 | 0.034 | 0.024 | 0.021 | 0.0025 | 0.0008 |  | 0.0019 |  |  | 0.0009 | 0.01 | [13 empty] | 0.0021
BS 17A |  | 0.005 | 0.1 | 0.015 | 0.005 | 0.002 | 0.005 | 0.05 | 0.006 | 0.02 | 0.006 |  | 0.004 | 0.01 |  |  | 0.005 | 0.003 | [13 empty] | 0.0015
BS 18 |  | 0.018 | 0.0566 | 0.0104 | 0.0018 | 0.0016 | 0.0066 | 0.0053 | 0.0019 | 0.0013 | 0.0071 |  | 0.0014 |  |  |  | 0.0007
BS 180 |  | 0.0026 | 0.046 | 0.015 | 0.0019 | 0.0005 | 0.043 | 0.082 | 0.005 | 0.028 | 0.009 | 0.0006 |  | 0.0045 | 0.0086 |  | 0.0012 | 0.0048 | [13 empty] | 0.0191
BS 180A |  | 0.004 | 0.05 | 0.01 | 0.001 | 0.0004 | 0.05 | 0.1 | 0.002 | 0.04 | 0.01 |  | 0.002 | 0.015 | 0.005 |  |  | 0.005 | [13 empty] | 0.006 | 0.001
BS 181 |  | 0.0062 | 0.068 | 0.061 | 0.0029 | 0.0013 | 0.051 | 0.073 | 0.0113 | 0.005 | 0.0075 | 0.0042 | 0.0014 | 0.0029 | 0.0051 |  | 0.0024 | 0.005 | [13 empty] | 0.0099
BS 181A |  | 0.005 | 0.08 | 0.06 | 0.001 | 0.0005 | 0.06 | 0.1 | 0.01 | 0.01 | 0.003 | 0.001 | 0.003 | 0.002 | 0.015 |  | 0.001 | 0.005 |  | 0.0002 |  |  |  |  | 0.0002 | [6 empty] | 0.003 | 0.0003
BS 182 |  | 0.0039 | 0.091 | 0.0093 | 0.0016 | 0.001 | 0.024 | 0.089 | 0.0074 | 0.02 | 0.0053 | 0.0028 |  | 0.0017 | 0.0059 |  | 0.0008 | 0.0017 | [13 empty] | 0.0332
BS 183
BS 184
BS 185
BS 186
BS 186A |  | 0.002 | 0.02 | 0.01 | 0.001 | 0.0006 | 0.12 | 0.01 | 0.001 | 0.001 | 0.0005 | [6 empty] | 0.003 | [8 empty] | 0.005 |  |  |  |  | 0.0003
BS 187 |  | 0.0037 | 0.0146 | 0.0132 | 0.002 | 0.0008 | 0.112 | 0.08 | 0.025 | 0.041 | 0.0042 | 0.0005 | 0.0009 | 0.0064 | 0.0237 |  | 0.0005 | 0.0164 |  | 0.0001
BS 187A |  | 0.002 | 0.015 | 0.01 | 0.002 | 0.0005 | 0.1 | 0.1 | 0.03 | 0.03 | 0.01 |  |  | 0.01 |  |  | 0.001 | 0.01 |  | 0.0003 | [11 empty] | 0.001 | 0.0005
BS 188
BS 189 |  | 0.002 | 0.03 | 0.036 | 0.002 | 0.0004 | 0.05 | 0.08 | 0.03 | 0.04 | 0.005 |  | 0.002 | 0.004 |  |  |  | 0.008 | [6 empty] | 0.0002 | [6 empty] | 0.004
BS 18A |  | 0.01 | 0.07 | 0.02 | 0.004 | 0.005 | 0.02 | 0.02 | 0.004 | 0.005 | 0.02 |  | 0.003 | 0.01 |  |  | 0.003 | 0.003 | [13 empty] | 0.002
BS 19 |  | 0.0172 | 0.0482 | 0.017 | 0.0017 | 0.0027 | 0.0172 | 0.0306 | 0.0093 | 0.0211 | 0.0022 |  | 0.001 |  |  |  | 0.0016
BS 192 |  | 0.002 | 0.008 | 0.01 | 0.001 | 0.00015 | 0.05 | 0.004 | 0.007 | 0.01 | 0.003 | 0.004 | 0.015 | 0.006 | 0.01 |  | 0.001 | 0.004 | [6 empty] | 0.0002 | [6 empty] | 0.0008 | 0.0003
BS 192 |  | 0.002 | 0.008 | 0.01 | 0.001 | 0.00015 | 0.05 | 0.004 | 0.007 | 0.01 | 0.003 | 0.004 | 0.015 | 0.006 | 0.01 |  | 0.001 | 0.004 | [6 empty] | 0.0002 | [6 empty] | 0.0008 | 0.0003
BS 193 |  | 0.003 | 0.1 | 0.02 | 0.002 | 0.001 | 0.02 | 0.1 | 0.005 | 0.01 | 0.005 | 0.001 |  | 0.002 |  |  | 0.001 | 0.004 |  | 0.0001 |  |  |  |  | 0.0004 | [6 empty] | 0.01
BS 1962 |  | 0.001 | 0.007 | 0.01 | 0.001 | 0.0005 | 0.04 | 0.06 | 0.04 | 0.002 | 0.006 | 0.04 | 0.004 | 0.01 |  | 0.0006 | 0.001 |  |  | 0.0002 | [11 empty] | 0.0005
BS 1962LAST |  | 0.01 | 0.01 | 0.005 | 0.001 | 0.001 | 0.005 | 0.01 | 0.005 | 0.005 | 0.001 | 0.001 | 0.002 |  |  | 0.001 | 0.001 | 0.002 | [13 empty] | 0.0003
BS 19A |  | 0.03 | 0.1 | 0.03 | 0.005 | 0.002 | 0.03 | 0.04 | 0.02 | 0.04 | 0.015 |  | 0.007 | 0.005 |  |  | 0.003 | 0.003 | [13 empty] | 0.002
BS 1A |  | 0.03 | 0.0095 | 0.032 | 0.0032 | 0.0015 | 0.0022 | 0.0028 | 0.0013 | 0.0019 | 0.0017 | 0.0032 | 0.001 | 0.0008 | 0.002 | 0.0007 | 0.0012 | 0.0007 | 0.00018 | 0.0003 | 0.0052 |  | 0.001 |  |  | 0.00013 |  | 0.0059 | 0.00016 | 0.0006 | 8e-05
BS 1C |  | 0.019 | 0.011 | 0.017 | 0.0011 | 0.0039 | 0.011 | 0.02 | 0.0031 | 0.009 | 0.005 | 0.0032 | 0.0023 | 0.0019 | 0.0099 | 0.0041 | 0.0011 | 0.0086 | 0.0029 | 0.0003 | 0.0037 |  | 0.0019 |  | 0.0003 | 0.0002 |  | 0.0012 | 0.0001 | 0.0016 | 0.0003 | 0.0005 | 0.0006
BS 2
BS 20E |  | 0.018 | 0.011 | 0.017 | 0.0019 | 0.0014 | 0.0029 | 0.0007 | 0.01 | 0.0017 | 0.001 | 0.0013 | 0.0003 |  |  |  | 0.0043 | 0.001
BS 20F
BS 20G
BS 20K |  | 0.019 | 0.012 | 0.01 |  | 0.0009 | 0.012 | 0.0044 | 0.019 | 0.006 | 0.0007 | 0.0006 | 0.0012 |  |  |  |  | 0.0015
BS 20P |  | 0.029 | 0.008 | 0.017 | 0.0021 | 0.0012 | 0.005 | 0.0023 | 0.0024 | 0.0024 | 0.0013 | 0.0011 | 0.0012 |  |  |  | 0.0025 | 0.001
BS 20R |  | 0.025 | 0.007 | 0.042 | 0.0021 | 0.0009 | 0.004 | 0.0043 | 0.01 | 0.0015 | 0.0008 | 0.0009 | 0.0001 |  |  | 0.0003 | 0.0034 | 0.0009
BS 230 |  | 0.0025 | 0.005 | 0.0036 | 0.001 | 0.0007 | 0.0011 | 0.006 | 0.0011 | 0.0057 | 0.0003 | 0.00022 | 0.0013 |  | 0.0019 | 0.001 | 0.0003 | 0.0009 | [13 empty] | 0.0003 | 0.00031
BS 232 |  | 0.002 | 0.005 | 0.02 | 0.006 | 0.001 | 0.002 | 0.003 | 0.002 | 0.015 | 0.002 | 0.006 | 0.003 |  |  | 0.001 | 0.001 | 0.001 |  | 0.0001 | [11 empty] | 0.0005
BS 233 |  | 0.0017 | 0.01 | 0.0078 | 0.0009 | 0.0003 | 0.0008 | 0.002 | 0.0009 | 0.0014 | 0.0015 | 0.00025 | 0.0013 | 0.002 |  | 0.0005 |  | 0.0003 | [13 empty] | 0.00043 | 0.00037
BS 234 |  | 0.0017 | 0.004 | 0.005 | 0.0007 | 0.00038 | 0.01 | 0.006 | 0.0016 | 0.002 | 0.0005 | 0.00034 | 0.0008 | 0.0008 |  | 0.0003 |  | 0.0005 |  | 0.00027 | [11 empty] | 0.00021 | 0.00031
BS 28 |  | 0.018 | 0.009 | 0.033 | 0.0019 | 0.0008 | 0.02 | 0.0022 | 0.0008 | 0.0005 | 0.0012 | 0.0011 | 0.0017 | 0.0019 |  |  |  | 0.0004 | [7 empty] | 0.0029 |  | 0.002 |  | 0.0004
BS 2932 |  | 0.005 | 0.02 | 0.005 | 0.0015 | 0.001 | 0.002 | 0.005 | 0.004 | 0.005 | 0.0005 |  | 0.002 |  |  |  | 0.001 | 0.001 | [13 empty] | 0.0003 | 0.0003
BS 2971 |  | 0.006 | 0.015 | 0.006 | 0.001 | 0.00015 | 0.005 | 0.006 | 0.003 | 0.003 |  |  | 0.002 |  |  | 0.001 | [15 empty] | 0.0005
BS 2972 |  | 0.01 | 0.012 | 0.01 | 0.001 | 0.001 | 0.007 | 0.006 | 0.01 | 0.002 | 0.002 |  |  |  |  | 0.002 | [15 empty] | 0.0003
BS 2A |  | 0.033 | 0.011 | 0.011 | 0.0012 | 0.0008 | 0.003 | 0.0018 | 0.0038 | 0.0028 | 0.0032 | 0.0027 | 0.0007 | 0.0017 | 0.002 | 0.0004 | 0.0064 | 0.0006 | 0.00031 | 0.0005 | 0.0083 |  | 0.0011 |  |  | 0.00022 |  | 0.0026 | 0.00015 | 0.0022 | 6e-05
BS 2C |  | 0.011 | 0.009 | 0.047 | 0.0009 | 0.0034 | 0.024 | 0.008 | 0.013 | 0.017 | 0.0028 | 0.0034 | 0.0018 | 0.0008 | 0.0036 | 0.0052 | 0.0007 | 0.0014 | 0.0007 | 0.0003 | 0.0034 |  | 0.0018 |  | 0.00022 | 0.00017 |  | 0.007 |  | 0.0011 | 0.0005 | 0.0004 | 0.0004
BS 3
BS 30/A |  | 0.0199 | 0.0095 | 0.0124 | 0.0013 | 0.0007 | 0.0095 | 0.0624 | 0.0035 | 0.0122 | 0.0259 | 0.0017 | 0.0011 |  | 0.167 |  | 0.0009 | 0.0055
BS 30/B
BS 30D |  | 0.004 | 0.004 | 0.005 | 0.001 | 0.0001 | 0.003 | 0.02 | 0.002 | 0.004 | 0.009 | 0.0007 | 0.0005 | 0.0006 | 0.09 | 0.0005 | 0.0008 | 0.002 |  |  | 0.0002 |  |  |  | 0.0001 | [6 empty] | 0.0008 | 0.0004
BS 31/A |  | 0.0196 | 0.0108 | 0.0139 | 0.0017 | 0.0006 | 0.01 | 0.0616 | 0.0042 | 0.0199 | 0.0258 | 0.0005 | 0.0011 |  | 0.167 |  | 0.0018 | 0.0699
BS 316A |  | 0.003 | 0.02 | 0.02 | 0.002 | 0.002 | 0.05 | 0.06 | 0.01 | 0.01 | 0.005 |  | 0.001 | 0.004 | 0.01 |  | 0.002 | 0.01 |  | 0.0001 |  |  |  |  | 0.0002 | [6 empty] | 0.0015 | 0.0005
BS 32/B |  | 0.0206 | 0.01 | 0.0119 | 0.0016 | 0.0008 | 0.0098 | 0.0619 | 0.0051 | 0.0709 | 0.0375 | 0.0017 | 0.0011 |  | 0.0845 |  | 0.0011 | 0.0115
BS 32/C |  | 0.001 | 0.0134 | 0.005 | 0.0048 | 8e-05 | 0.0049 | 0.021 | 0.0065 | 0.046 | 0.05 |  | 0.009 |  | 0.1585 |  | 0.0051 | 0.011
BS 321C |  | 0.004 | 0.02 | 0.02 | 0.002 | 0.002 | 0.08 | 0.08 | 0.015 | 0.015 | 0.01 | 0.02 | 0.004 | 0.003 |  |  | 0.002 | 0.005 | [13 empty] | 0.0008
BS 32D |  | 0.006 | 0.01 | 0.008 | 0.002 | 0.004 | 0.004 | 0.02 | 0.003 | 0.05 | 0.02 |  | 0.003 |  | 0.05 |  |  | 0.002 | [13 empty] | 0.001
BS 33/A
BS 33/D
BS 34/B |  | 0.0078 | 0.0081 | 0.0138 | 0.0012 | 0.0012 | 0.0042 | 0.0362 | 0.0029 | 0.0161 | 0.014 |  | 0.0005 |  | 0.0018 |  | 0.0005 | 0.0014
BS 347A |  | 0.004 | 0.02 | 0.02 | 0.002 | 0.002 | 0.04 | 0.05 | 0.01 | 0.01 | 0.01 |  |  | 0.015 |  |  | 0.001 | 0.008 | [13 empty] | 0.015 | 0.0008
BS 34D |  | 0.0043 | 0.0071 | 0.024 | 0.0013 | 0.0002 | 0.0058 | 0.043 | 0.0019 | 0.02 | 0.0214 |  |  |  | 0.0077 |  |  | 0.0033
BS 35/B |  | 0.013 | 0.012 | 0.00825 | 0.0011 | 0.0007 | 0.0022 | 0.0073 | 0.0024 | 0.0025 | 0.005 |  | 0.0015 |  | 0.0072 |  | 0.0007 | 0.00096
BS 35/C
BS 35/D |  | 0.004 | 0.021 | 0.01 | 0.0013 | 0.0015 | 0.0051 | 0.006 | 0.0023 | 0.003 | 0.0049 |  |  |  | 0.019 |  | 0.001 | 0.0022
BS 36C
BS 36D |  | 0.006 | 0.01 | 0.007 | 0.0015 | 0.0007 | 0.0024 | 0.055 | 0.002 | 0.01 | 0.016 | 0.0021 | 0.0013 |  | 0.0028 | 0.0003 | 0.0014 | 0.0015 | [13 empty] | 0.0002 | 0.0012
BS 37/B |  | 0.0172 | 0.0066 | 0.0076 | 0.0013 | 0.0015 | 0.0064 | 0.0575 | 0.0029 | 0.0121 | 0.0131 |  | 0.0005 |  | 0.0039 |  | 0.0005 | 0.0021
BS 37/C
BS 37/D |  | 0.008 | 0.008 | 0.008 | 0.0018 | 0.0006 | 0.0036 | 0.045 | 0.0015 | 0.022 | 0.019 |  |  |  | 0.013 |  | 0.0005 | 0.0059 | [13 empty] | 0.0006 | 0.0003
BS 37/E |  | 0.02 | 0.006 | 0.01 | 0.002 | 0.0005 | 0.01 | 0.06 | 0.008 | 0.015 | 0.025 | 0.0008 | 0.001 |  | 0.005 | 0.0005 | 0.001 | 0.005 | [13 empty] | 0.002
BS 38/B
BS 38/C |  | 0.005 | 0.007 | 0.014 | 0.0008 | 0.0007 | 0.005 | 0.007 | 0.007 | 0.01 | 0.003 | 0.0012 | 0.0012 | 0.0012 | 0.0006 | 0.0016 | 0.0011 | 0.0016 | 0.0017 | [12 empty] | 0.0003
BS 39/B
BS 3932 |  | 0.005 | 0.015 | 0.01 | 0.002 | 0.001 | 0.01 | 0.02 | 0.0033 | 0.01 | 0.001 |  | 0.002 |  |  | 0.001 | 0.001 | 0.002 | [6 empty] | 0.0006 | [6 empty] | 0.0005 | 0.0005
BS 3951 |  | 0.002 | 0.02 | 0.01 | 0.002 | 0.001 | 0.05 | 0.06 | 0.006 | 0.005 | 0.004 |  | 0.001 | 0.004 | 0.005 |  | 0.001 | 0.01 | [6 empty] | 0.0001 | [6 empty] | 0.001 | 0.0006
BS 3952LAST |  | 0.004 | 0.005 | 0.005 | 0.002 | 0.001 | 0.003 | 0.004 | 0.004 | 0.005 |  |  | 0.002
BS 3961 |  | 0.006 | 0.012 | 0.008 | 0.001 | 0.0015 | 0.01 | 0.008 | 0.005 | 0.008 |  |  | 0.002 | [18 empty] | 0.0004
BS 3972 |  | 0.0019 | 0.008 | 0.0027 | 0.0013 | 0.0013 | 0.008 | 0.0026 | 0.0024 | 0.0012 | 0.0026 | 0.0045 | 0.0016 |  |  | 0.0008 | 0.0007 | 0.0008 |  | 0.0003 | [11 empty] | 0.00022 | 0.00036
BS 3A |  | 0.031 | 0.034 | 0.015 | 0.00261 | 0.0014 | 0.0026 | 0.0042 | 0.0033 | 0.0025 | 0.0041 | 0.0023 | 0.0015 | 0.0015 | 0.0031 | 0.001 | 0.0012 | 0.0013 | 0.00089 | 0.0003 | 0.00036 |  | 0.0012 |  |  | 0.00014 |  | 0.0046 | 0.00018 | 0.00103 | 0.00027
BS 4
BS 40
BS 40B |  | 0.01 | 0.03 | 0.01 | 0.001 | 0.001 | 0.004 | 0.02 | 0.003 | 0.02 | 0.005 | 0.001 | 0.001 |  | 0.01 | 0.001 | 0.001 | 0.004 |  | 0.0001 | [11 empty] | 0.0003
BS 41
BS 4140-A |  | 0.01 | 0.02 | 0.01 | 0.001 | 0.003 | 0.01 | 0.015 | 0.01 | 0.01 | 0.001 |  | 0.002 |  |  | 0.001 | 0.002 | 0.002 | [5 empty] | 0.005 | [7 empty] | 0.0005
BS 4140-B |  | 0.01 | 0.01 | 0.01 | 0.001 | 0.002 | 0.002 | 0.01 | 0.001 | 0.01 | 0.001 | 0.001 | 0.002 |  |  |  |  | 0.001 | 0.001 |  |  |  |  | 0.005 | [7 empty] | 0.0005
BS 4142SE |  | 0.006 | 0.02 | 0.01 | 0.001 | 0.002 | 0.002 | 0.01 | 0.005 | 0.004 | 0.001 |  | 0.001 |  |  | 0.001 | 0.002 | 0.001 | 0.0002 | [7 empty] | 0.002 |  |  |  |  | 0.0005
BS 4150-MOD |  | 0.008 | 0.015 | 0.01 | 0.001 | 0.002 | 0.01 | 0.01 | 0.01 | 0.01 | 0.002 |  | 0.002 |  |  | 0.001 | 0.002 | 0.001 | 0.0003 |  |  |  |  | 0.004 | 0.0002 | [6 empty] | 0.0004
BS 47A |  | 0.005 | 0.01 | 0.01 | 0.001 | 0.002 | 0.01 | 0.02 | 0.01 | 0.02 | 0.002 | 0.001 | 0.002 | 0.001 |  |  | 0.002 | 0.002 | [13 empty] | 0.001
BS 4820 |  | 0.005 | 0.01 | 0.01 | 0.001 | 0.001 | 0.05 | 0.01 | 0.005 | 0.01 |  |  | 0.002 |  |  | 0.001 |  | 0.0005 | 0.0002 | [5 empty] | 0.0005 | [6 empty] | 0.0005 | 0.0005
BS 4972 |  | 0.005 | 0.01 | 0.01 | 0.001 | 0.0015 | 0.003 | 0.003 | 0.006 | 0.002 | 0.001 | 0.0005 | 0.001 |  |  | 0.001 | 0.002 | 0.0015 |  | 0.0005 |  |  |  |  | 0.0002 | [6 empty] | 0.0005
BS 4A |  | 0.032 | 0.017 | 0.031 | 0.007 | 0.0092 | 0.021 | 0.0453 | 0.0024 | 0.0291 | 0.0032 | 0.0045 | 0.0012 | 0.0025 | 0.0031 | 0.0061 | 0.0049 | 0.0114 | 0.003 | 0.0004 | 0.0029 |  | 0.0015 |  |  |  |  | 0.009 |  | 0.0005
BS 4C |  | 0.03 | 0.011 | 0.02 | 0.001 | 0.0005 | 0.002 | 0.005 | 0.002 | 0.005 | 0.00011 | 0.0005 | 0.0006 | 0.0002 |  | 0.002 | 0.00028 | 0.002 | 0.00019 | 5e-05 | 0.00051 |  | 0.002 |  | 0.0002 | 0.0001 |  | 0.00035 |  | 0.0021 | 0.0005 | 0.0009 | 0.0013
BS 5
BS 50B
BS 50C |  | 0.0004 | 0.0004 | 0.0004 |  | 0.0003 | 0.0002 | 0.0003 | 0.0003 | 0.0002 |  |  | 0.0002 |  |  |  |  | 0.0002 | [13 empty] | 0.0004 | 0.0015
BS 53MOD |  | 0.01 | 0.01 | 0.01 | 0.001 | 0.001 | 0.003 | 0.015 | 0.003 | 0.002 | 0.001 |  | 0.002 |  |  | 0.001 | 0.001 | 0.001 | [5 empty] | 0.006 | [7 empty] | 0.0004
BS 56E |  | 0.008 | 0.01 | 0.01 | 0.002 | 0.002 | 0.002 | 0.002 | 0.002 | 0.001 |  |  | 0.005 |  |  | 0.0006 |  | 0.001 |  |  | 0.0001 | [10 empty] | 0.0006
BS 5A |  | 0.018 | 0.022 | 0.0271 | 0.0014 | 0.0008 | 0.034 | 0.0043 | 0.044 | 0.0077 | 0.0023 | 0.0012 | 0.0022 | 0.0011 | 0.0033 | 0.0064 | 0.006 | 0.0097 | 0.001 | 0.0004 | 0.0013 |  | 0.0014 | 0.00046 |  | 0.0046 |  | 0.0007 | 0.0004 | 0.002 | 0.0037
BS 6
BS 65A
BS 65B
BS 65C |  | 0.0013 | 0.012 | 0.014 | 0.0007 | 0.0025 | 0.0017 | 0.0013 | 0.0056 | 0.0013 | 0.0004 |  | 0.0004 |  |  | 0.0007 | 0.005 | 0.0015 | [13 empty] | 0.0002
BS 66B |  | 0.006 | 0.02 | 0.005 | 0.002 | 0.004 | 0.002 | 0.005 | 0.002 | 0.002 | 0.0002 | 0.0004 |  |  |  |  | 0.0004 | 0.001 |  | 0.0001 | [11 empty] | 0.0003
BS 66J |  | 0.0027 | 0.013 | 0.0014 | 0.0047 | 0.0047 | 0.0018 | 0.0008 | 0.0016 | 0.0009 |  | 0.0006 |  |  |  |  | 0.001 | 0.002 | [13 empty] | 0.0006
BS 66K
BS 68B |  |  | 0.009 | 0.009 | 0.0015 | 0.0011 | 0.0051 | 0.01 | 0.005 | 0.0055 | 0.0014 | 0.0012 | 0.017 |  |  |  | 0.0009 | 0.001 | [13 empty] | 0.00036
BS 68E |  | 0.004 | 0.005 | 0.006 | 0.002 | 0.0001 | 0.004 | 0.02 | 0.005 | 0.007 | 0.0004 | 0.002 | 0.01 |  |  |  | 0.0006 | 0.001 |  | 0.0001 | [5 empty] | 0.0002 | [5 empty] | 0.0005 | 0.0002
BS 6A |  | 0.017 | 0.011 | 0.024 | 0.0019 | 0.0007 | 0.027 | 0.004 | 0.0083 | 0.0083 | 0.001 | 0.0045 | 0.0028 | 0.0095 | 0.0009 | 0.0055 | 0.0021 | 0.0023 | 0.0008 | 0.0065 | 0.0038 |  | 0.0023 | 0.00032 |  | 0.0015 |  | 0.003 | 0.0002 | 0.0008 | 0.00033
BS 70A
BS 70B |  | 0.01 | 0.015 | 0.02 | 0.002 | 0.002 | 0.01 | 0.02 | 0.01 | 0.01 |  |  | 0.003 | [5 empty] | 0.004
BS 71A |  | 0.0086 | 0.0127 | 0.0068 | 0.0015 | 0.0017 | 0.0043 | 0.0136 | 0.0061 | 0.0048 | 0.0007 |  | 0.0019 |  |  |  | 0.0008 |  | 0.0053
BS 72A
BS 72B |  | 0.006 | 0.01 | 0.01 | 0.003 | 0.002 | 0.002 | 0.01 | 0.01 | 0.008 | 0.001 |  | 0.002 |  |  |  | 0.002 | 0.002 | 0.004 | [12 empty] | 0.0002
BS 73A
BS 73B |  | 0.005 | 0.02 | 0.005 | 0.002 | 0.002 | 0.008 | 0.007 | 0.004 | 0.004 |  |  | 0.001 |  |  | 0.001 | 0.001 | 0.001 | 0.006 | [12 empty] | 0.0004
BS 74B |  | 0.0043 | 0.0149 | 0.001 | 0.0047 | 0.0105 | 0.0034 | 0.0018 | 0.0015 | 0.0015 |  |  | 0.0016 | [5 empty] | 0.0078
BS 74C |  | 0.002 | 0.01 |  | 0.003 | 0.008 | 0.003 | 0.003 | 0.0015 | 0.003 | 0.0006 |  |  |  |  | 0.001 |  |  | 0.012 | [12 empty] | 0.0004
BS 75D
BS 75F |  | 0.007 | 0.02 | 0.002 | 0.002 | 0.005 | 0.004 | 0.008 | 0.003 | 0.002 |  |  | 0.001 | [5 empty] | 0.01
BS 7A |  | 0.031 | 0.007 | 0.016 | 0.0022 | 0.0009 | 0.006 | 0.0045 | 0.0023 | 0.0024 | 0.0073 | 0.0027 | 0.0023 | 0.0009 | 0.0028 | 0.0019 | 0.001 | 0.0031 | 0.0004 | 0.0036 | 0.0002 |  | 0.0003 | 0.0002 |  | 0.0018 |  | 0.0019 | 0.0003 | 0.00232 | 0.0018
BS 8 |  | 0.029 | 0.0071 | 0.031 | 0.0007 | 0.0008 | 0.016 | 0.0015 | 0.0015 | 0.005 | 0.0052 | 0.0028 | 0.0134 | 0.0015 | 0.0018 | 0.0008 | 0.0058 | 0.004 | 0.0002 | 0.0004 | 0.0014 |  | 0.0007 | 0.0002 |  | 0.0021 |  | 0.0027 | 0.0004 | 0.0006 | 0.0007
BS 80/D
BS 80/E |  | 0.0007 | 0.035 | 0.011 | 0.0014 | 0.0036 | 0.053 | 0.078 | 0.015 | 0.0094 | 0.005 |  | 0.001 | 0.0027 | 0.0088 |  | 0.0032 | 0.0085
BS 81/D
BS 81/E |  | 0.00195 | 0.03495 | 0.01559 | 0.00195 | 0.00171 | 0.10991 | 0.17067 | 0.00764 | 0.0126 | 0.00645 |  | 0.00023 | 0.001 | 0.00609 |  | 0.00107 | 0.0059
BS 81/F
BS 81G |  | 0.003 | 0.03 | 0.02 | 0.003 | 0.002 | 0.05 | 0.08 | 0.02 | 0.02 | 0.01 |  |  | 0.004 | 0.005 |  | 0.003 | 0.01 |  | 0.0001 |  |  |  |  | 0.0002 | [6 empty] | 0.002 | 0.0005
BS 82/A |  | 0.002 | 0.03 | 0.015 | 0.002 | 0.002 | 0.08 | 0.04 | 0.02 | 0.02 | 0.006 |  | 0.01 | 0.005 |  |  |  | 0.03
BS 82/B
BS 82/C |  | 0.0035 | 0.038 | 0.0059 | 0.0008 | 0.0006 | 0.041 | 0.067 | 0.0094 | 0.008 | 0.006 | 0.0006 | 0.0017 | 0.0008 | 0.0082 |  | 0.001 | 0.0239
BS 83/B
BS 83/C
BS 83/D |  | 0.004 | 0.02 | 0.01 | 0.003 | 0.001 | 0.06 | 0.1 | 0.01 | 0.01 | 0.006 |  | 0.001 | 0.003 | 0.02 |  | 0.001 | 0.01 | [13 empty] | 0.001 | 0.0008
BS 83/F
BS 84/E
BS 84/F
BS 84/H
BS 84J |  | 0.002 | 0.03 | 0.02 | 0.003 | 0.002 | 0.08 | 0.04 | 0.02 | 0.04 | 0.01 |  |  | 0.004 | 0.01 |  | 0.002 | 0.01 |  | 0.00015 |  |  |  |  | 0.0002 | [6 empty] | 0.002 | 0.0008
BS 85/B
BS 85/C
BS 85/D |  | 0.002 | 0.03 | 0.015 | 0.002 | 0.002 | 0.08 | 0.04 | 0.02 | 0.02 | 0.006 | 0.03 | 0.01 | 0.005 | 0.01 | 0.002 |  | 0.03 | 0.0001 | 0.0002 | 0.0003 |  |  |  | 0.0001 | [6 empty] | 0.002 | 0.0004
BS 86/D |  | 0.00322 | 0.03073 | 0.02853 | 0.00162 | 0.00037 | 0.26608 | 0.17059 | 0.01076 | 0.00644 |  | 0.00644 |  | 0.00278
BS 86/E |  | 0.003 | 0.04 | 0.03 | 0.002 | 0.0004 | 0.1 | 0.08 | 0.02 | 0.01 | 0.005 |  |  | 0.001 | 0.01 |  | 0.002 | 0.01 | [6 empty] | 0.0005 | [6 empty] | 0.0015 | 0.0008
BS 8620C |  | 0.003 | 0.005 | 0.003 | 0.0004 | 0.0008 | 0.005 | 0.005 | 0.002 | 0.003 | 0.0003 | 0.0002 | 0.0008 |  |  | 0.0005 | 0.0005 | 0.0004 | [13 empty] | 0.0005 | 0.0003
BS 87/D
BS 87/E |  | 0.00284 | 0.02848 | 0.01852 | 0.00224 | 0.00029 | 0.11048 | 0.16686 | 0.01259 | 0.01037 | 0.00362 | 0.00023 | 0.00095 | 0.01801 | 0.00253 |  | 0.0011 | 0.00695 | 0.00023
BS 87F |  | 0.004 | 0.04 | 0.02 | 0.002 | 0.002 | 0.08 | 0.06 | 0.015 | 0.01 | 0.01 | 0.001 | 0.001 | 0.03 | 0.008 | 0.001 | 0.002 | 0.01 | [6 empty] | 0.0002 | [6 empty] | 0.0015 | 0.001
BS 88/D
BS 88/E |  | 0.0024 | 0.007 | 0.007 | 0.0015 | 0.0013 | 0.032 | 0.0675 | 0.0267 | 0.0088 | 0.0066 | 0.00023 | 0.0009 | 0.0065 |  |  | 0.00059 | 0.0026 | 0.00023
BS 88G |  | 0.003 | 0.01 | 0.015 | 0.002 | 0.002 | 0.05 | 0.06 | 0.05 | 0.01 | 0.004 |  |  | 0.02 | 0.01 |  |  | 0.005 | [13 empty] | 0.001
BS 89/D
BS 89/E |  | 0.005 | 0.01 | 0.01 | 0.002 | 0.001 | 0.02 | 0.05 | 0.01 | 0.003 | 0.004 |  | 0.001 | 0.001 |  |  | 0.0015 | 0.003 | [13 empty] | 0.002
BS 90/E
BS 91/D
BS 91/E |  | 0.003 | 0.02 | 0.02 | 0.002 | 0.0004 | 0.015 | 0.08 | 0.01 | 0.005 | 0.01 |  |  |  | 0.005 |  | 0.001 | 0.005 | [6 empty] | 0.0002 | [6 empty] | 0.0015 | 0.0005
BS 92/B |  | 0.005 | 0.02 | 0.02 | 0.002 | 0.001 | 0.04 | 0.08 | 0.005 | 0.01 | 0.01 |  |  |  | 0.01 |  | 0.002 | 0.01 | [13 empty] | 0.02 | 0.0008
BS 93/D
BS 93/E
BS 9325 |  | 0.01 | 0.01 | 0.02 | 0.001 | 0.001 | 0.04 | 0.02 | 0.007 | 0.01 | 0.001 | 0.001 | 0.001 |  |  |  | 0.001 | 0.001 | [6 empty] | 0.0004 | [6 empty] | 0.0005 | 0.0003
BS 94/A
BS 94/B | [12 empty] | 0.0015 | 0.0058
BS 94/C |  | 0.005 | 0.02 | 0.02 | 0.004 | 0.001 | 0.02 | 0.1 | 0.005 | 0.01 | 0.01 |  | 0.001 | 0.002 |  |  | 0.002 | 0.004 | [6 empty] | 0.0002 | [6 empty] | 0.001 | 0.0005
BS 9-4-30 |  | 0.008 | 0.005 | 0.01 | 0.001 |  | 0.05 | 0.02 | 0.005 | 0.02 | 0.006 |  | 0.001 |  |  |  |  | 0.1 | [13 empty] | 0.0003
BS 95
BS 96
BS A485-1 |  | 0.015 | 0.01 | 0.01 | 0.001 | 0.001 | 0.006 | 0.015 | 0.01 | 0.002 | 0.001 | 0.001 | 0.001 |  |  | 0.001 | 0.0015 | 0.001 | [13 empty] | 0.0005
BS BS191 |  | 0.003 | 0.1 | 0.05 | 0.002 | 0.001 | 0.08 | 0.1 | 0.01 | 0.01 | 0.003 | 0.003 |  | 0.005 | 0.005 |  |  | 0.01 |  |  |  | 0.0005 |  |  | 0.0002 | [6 empty] | 0.003 | 0.0006
BS CA-1 |  | 0.0036 | 0.025 | 0.0153 | 0.0012 | 0.0005 | 0.0023 | 0.001 | 0.0017 | 0.003 | 0.0018 | 0.0004 | 0.0019 | 0.0021 |  | 0.001 | 0.0011 | 0.0006 | 0.0002 |  |  |  | 0.0003 |  | 8e-05
BS CA-1A |  | 0.01 | 0.02 | 0.015 | 0.002 | 0.002 | 0.005 | 0.003 | 0.003 | 0.003 | 0.003 |  | 0.003 | 0.002 |  | 0.002 | 0.002 |  |  | 0.0002 |  |  |  |  | 0.0003
BS CA-2 |  | 0.0038 | 0.015 | 0.0064 | 0.0009 | 0.0005 | 0.0172 | 0.003 | 0.0023 | 0.002 | 0.0014 | 0.0003 | 0.0015 | 0.0018 |  | 0.0013 | 0.001 | 0.0006 | 0.0002 |  |  |  | 0.0003 |  | 0.00034
BS CA-2A |  | 0.0044 | 0.009 | 0.008 | 0.0012 | 0.0004 | 0.0056 | 0.0017 | 0.0004 | 0.0014 | 0.0023 | 0.0003 | 0.0031 | 0.0013 |  | 0.0019 | 0.0019 | 0.0005 |  | 0.00015 |  |  |  |  | 0.00012 | [6 empty] | 0.0008
BS CA-3 |  | 0.0037 | 0.019 | 0.0046 | 0.0015 | 0.0007 | 0.0054 | 0.0024 | 0.001 | 0.0015 | 0.0021 |  | 0.0028 | 0.0011 |  | 0.0025 | 0.0035 | [7 empty] | 0.00022
BS CA304-1 |  | 0.002 | 0.03 | 0.02 | 0.003 | 0.002 | 0.05 | 0.06 | 0.01 | 0.02 | 0.01 | 0.002 | 0.001 | 0.004 | 0.01 |  | 0.002 | 0.01 |  | 0.0002 |  |  |  |  | 0.0004 | [6 empty] | 0.002 | 0.0008
BS CA304-3 |  | 0.004 | 0.02 | 0.02 | 0.001 | 0.002 | 0.05 | 0.05 | 0.01 | 0.02 | 0.01 | 0.004 | 0.001 | 0.004 | 0.01 |  | 0.003 | 0.01 |  | 0.0002 |  |  |  |  | 0.0004 | [6 empty] | 0.03 | 0.0005
BS CA304-4 |  | 0.002 | 0.009 | 0.007 | 0.0006 | 0.0009 | 0.04 | 0.03 | 0.004 | 0.0007 | 0.0008 | 0.0002 | 0.001 | 0.002 | 0.0006 | 0.0003 | 0.0003 |  | 0.0001 | 0.0002 |  |  | 0.0002 |  | 0.0005 | 9e-05 | [5 empty] | 0.003 | 0.001
BS CA316-4 |  | 0.003 | 0.03 | 0.02 | 0.002 | 0.003 | 0.06 | 0.06 | 0.02 | 0.03 | 0.006 |  |  | 0.002 | 0.01 |  |  | 0.01 | [6 empty] | 0.0003 | [6 empty] | 0.001 | 0.001
BS CA-3A |  | 0.01 | 0.03 | 0.01 | 0.002 | 0.001 | 0.005 | 0.004 | 0.003 | 0.001 | 0.004 |  | 0.003 | 0.003 |  | 0.002 | 0.004 |  |  | 0.0002 |  |  |  |  | 0.0003
BS CA-4 |  | 0.0022 | 0.015 | 0.0107 | 0.0014 | 0.0004 | 0.0055 | 0.0025 | 0.0011 | 0.0026 | 0.001 |  | 0.0021 | 0.001 |  | 0.0024 | 0.0028 | [7 empty] | 0.00024
BS CA-4A |  | 0.01 | 0.02 | 0.015 | 0.002 | 0.002 | 0.003 | 0.003 | 0.002 | 0.003 | 0.002 |  | 0.002 | 0.003 |  | 0.002 | 0.003 |  |  | 0.0002 |  |  |  |  | 4e-05
BS CA-5 |  | 0.0057 | 0.018 | 0.0097 | 0.001 | 0.0006 | 0.015 | 0.0106 | 0.0014 | 0.0055 | 0.0032 |  | 0.0027 | 0.0034 |  |  | 0.0033 | [7 empty] | 0.0003
BS CA-5A |  | 0.01 | 0.02 | 0.015 | 0.0015 | 0.0015 | 0.015 | 0.005 | 0.002 | 0.003 | 0.003 |  | 0.003 | 0.002 |  | 0.002 | 0.004 |  |  | 0.0002 |  |  |  |  | 0.0003
BS CC12 |  | 0.03 | 0.01 | 0.04 | 0.003 | 0.0015 | 0.015 | 0.004 | 0.005 | 0.002 | 0.002 | 0.002 | 0.003 |  |  | 0.001 | 0.0015 | 0.002 | 0.0001 |  | 0.0003 |  |  |  | 0.0003 | 0.008 |  | 0.0006 |  | 0.005 | 0.001
BS CC17 |  | 0.03 | 0.01 | 0.06 | 0.01 | 0.004 | 0.04 | 0.02 | 0.008 | 0.02 | 0.003 | 0.003 | 0.001 |  |  |  |  | 0.002 |  | 0.0002 |  |  |  |  | 5e-05
BS CC22 |  | 0.03 | 0.02 | 0.01 | 0.015 | 0.01 | 0.006 | 0.02 | 0.01 | 0.001 | 0.01 | 0.001 | 0.001 | 0.001 | 0.002 | 0.008 | 0.004 | 0.001 | 0.0003 | 0.003 | 0.004 |  | 0.002 |  |  |  |  | 0.004
BS CC24 |  | 0.05 | 0.004 | 0.015 | 0.003 | 0.001 | 0.01 | 0.01 | 0.003 | 0.03 | 0.01 | 0.005 | 0.005 |  | 0.015 | 0.015 | 0.008 | 0.001 | 0.001 |  | 0.02 |  | 0.005 |  |  | 0.001 |  | 0.003
BS CC26 |  | 0.03 | 0.005 | 0.01 | 0.001 | 0.0008 | 0.02 | 0.003 | 0.015 | 0.01 |  |  | 0.0015 |  |  | 0.003 |  | 0.002 |  | 0.0003 | 0.0005 |  |  |  |  | 0.002 |  |  |  | 0.006 | 0.004
BS CC8 |  | 0.03 | 0.01 | 0.03 | 0.002 | 0.003 | 0.01 | 0.01 | 0.02 | 0.003 | 0.006 |  | 0.003 |  | 0.005 | 0.004 | 0.007 | 0.005 | 0.0015 | 0.002 | 0.015 |  | 0.0005 |  | 5e-05 | 0.0001 |  | 0.002
BS CSN2D |  | 0.004 |  |  |  | 0.001
BS H-13 |  | 0.005 | 0.004 | 0.01 | 0.0005 | 0.0007 | 0.002 | 0.03 | 0.003 | 0.01 | 0.01 | 0.0009 | 0.0008 | 0.0002 | 0.0005 | 0.0004 | 0.0004 | 0.0005 |  |  | 0.0005 | [10 empty] | 0.0006 | 0.0005
BS HICAL1 |  | 0.004 | 0.02 | 0.02 |  | 0.0003 | 0.02 | 0.03 | 0.002 | 0.009 | 0.0006 | 0.0003 | 0.002 |  |  | 0.0006 |  | 0.0007 | [6 empty] | 0.0007
BS LC1 |  | 0.0005 |  |  |  | 0.0003
BS LC1R |  | 0.0003 |  |  |  | 0.0003
BS LC2 |  | 0.0003 |  |  |  | 0.0003
BS LC3 |  | 0.0005 |  |  |  | 0.0004
BS LC4 |  | 0.0006 |  |  |  | 0.0005
BS LC5 |  | 0.0006 |  |  |  | 0.0005
BS LC6 |  | 0.0003 |  |  |  | 0.0003
BS M-50 |  | 0.006 | 0.007 | 0.015 | 0.0008 | 0.0005 | 0.002 | 0.06 | 0.001 | 0.04 | 0.01 |  | 0.002 | 0.0003 | 0.0006 | 0.0004 | 0.0005 | 0.0006 | [13 empty] | 0.0004 | 0.0002
BS PP20 |  | 0.007 | 0.01 | 0.005 | 0.001 | 0.0006 | 0.01 | 0.01 | 0.003 | 0.006 | 0.003 | 0.00015 | 0.0008 | 0.0003 | 0.0008 | 0.001 | 0.0005 | 0.0015 |  | 4e-05 | 0.0003 |  |  |  | 0.0001 | [6 empty] | 0.0004
BS SS3952 |  | 0.002 | 0.01 | 0.01 | 0.002 | 0.001 | 0.05 | 0.08 | 0.01 | 0.005 | 0.003 | 0.001 | 0.001 | 0.001 | 0.005 | 0.001 | 0.002 | 0.005 | [6 empty] | 0.0003 | [6 empty] | 0.001 | 0.001
BS TS15 |  | 0.04 | 0.01 | 0.007 | 0.003 | 0.005 | 0.02 | 0.06 | 0.002 | 0.01 | 0.09 | 0.0005 | 0.0008 | 0.001 | 0.2 | 0.001 | 0.0009 | 0.09 | [13 empty] | 0.001 | 0.002
BS XCCS
BS XCCT
BS XCCV
CARTECH 303-SE
CARTECH 416 |  | 0.004 | 0.03 | 0.02 | 0.002 | 0.03 | 0.03 | 0.02 | 0.006 | 0.006 | 0.001 | [5 empty] | 0.001 | 0.005 | [13 empty] | 0.001 |  | 0.0001
CARTECH ISO035A |  |  | 0.05 | 0.01 |  |  | 0.01 | 0.02 | 0.01 | 0.01
CARTECH ISO123A | [6 empty] | 0.02 | 0.05 | 0.01 | 0.01 |  | 0.01
CENIM 320
CENIM 322
CKD 101A
CKD 101B
CKD 101E
CKD 102A
CKD 102B
CKD 102D
CKD 152A
CKD 152B
CKD 152C
CKD 153A
CKD 153B
CKD 154A
CKD 154B
CKD 155A
CKD 155B
CKD 155C
CKD 157B
CKD 157C
CKD 157D
CKD 158A
CKD 158B
CKD 159B
CKD 159D
CKD 160A
CKD 160C
CKD 161A
CKD 161B
CKD 161C
CKD 162A
CKD 163A
CKD 164A
CKD 166A
CKD 167A
CKD 169A
CKD 170H
CKD 171A
CKD 180A |  |  |  | 0.0001 |  | 0.0001 | 5e-05 | 0.001 | 5e-05 | 0.001 |  |  | 5e-05 | 2e-05 |  | 4e-05 | 2e-05 |  | 2e-05 | 3e-05 | 3e-05 | 2e-05 |  | 5e-05
CKD 180B |  |  | 0.002 | 0.001 | 0.001 | 0.0003 | 0.001 | 0.001 | 0.001 | 0.001
CKD 181A |  | 0.008 | 0.022 | 0.013 | 0.002 | 0.001 | 0.011 | 0.011 | 0.003 | 0.009 | 0.006 | 0.008 | 0.001 | 0.003 | 0.005 | 0.0012 | 0.004 | 0.003 | 0.0002 | 0.0005 | 0.001 | 0.003 | 0.0005 | [23 empty] | 0.001
CKD 182A |  | 0.02 | 0.008 | 0.008 | 0.0015 | 0.001 | 0.03 | 0.002 | 0.007 | 0.001 | 0.002 | 0.002 | 0.001 | 0.0004 | 0.004 | 0.0004 | 0.001 | 0.004 |  | 0.0001 | 0.0006 | 0.0002 | 0.0004 | [8 empty] | 0.0003 | [14 empty] | 0.002
CKD 183A |  | 0.003 | 0.025 | 0.015 | 0.001 | 0.001 | 0.02 | 0.01 | 0.009 | 0.003 | 0.002 | 0.001 | 0.003 | 0.001 | 0.008 | 0.001 | 0.002 | 0.003 |  | 0.0001 | 0.0006 |  | 0.004 | 5e-05 | [7 empty] | 0.0004 | [14 empty] | 0.006
CKD 184A |  | 0.012 | 0.03 | 0.008 | 0.002 |  | 0.008 | 0.02 | 0.002 | 0.004 | 0.003 | 0.002 | 0.0015 | 0.001 |  | 0.001 | 0.001 | 0.002 |  | 0.0002 | 0.0007 | 0.0002 | [9 empty] | 0.0005 | [14 empty] | 0.002
CKD 185A |  | 0.009 | 0.004 | 0.005 | 0.001 |  | 0.04 | 0.003 | 0.003 | 0.006 | 0.006 | 0.001 | 0.002 | 0.007 |  | 0.002 | 0.001 | 0.001 | 0.0004 | 0.0014 | 0.001 | 0.005 | 0.0006 | [8 empty] | 0.0004 | [14 empty] | 0.004
CKD 186A |  | 0.007 | 0.016 | 0.02 | 0.001 | 0.0015 | 0.015 | 0.02 | 0.005 | 0.008 | 0.002 | 0.004 | 0.0015 | 0.001 | 0.004 | 0.001 | 0.001 | 0.002 |  | 0.0001 | 0.0006 | 0.001 | [24 empty] | 0.003
CKD 187A |  | 0.004 | 0.007 | 0.023 | 0.0015 | 0.001 | 0.004 | 0.04 | 0.003 | 0.008 | 0.008 | 0.004 | 0.002 | 0.003 | 0.02 |  | 0.001 | 0.003 | 0.0005 | 0.0002 | 0.002 | 0.002 | 0.001 | 0.0004 | [7 empty] | 0.0006 | [14 empty] | 0.002
CKD 187C |  | 0.004 | 0.007 | 0.023 | 0.002 | 0.002 | 0.004 | 0.04 | 0.003 | 0.008 | 0.008 | 0.005 | 0.002 | 0.003 | 0.02 |  | 0.001 | 0.003 | 0.001 | 0.0002 | 0.002 | 0.002 | 0.001 | 0.001 | [7 empty] | 0.0021
CKD 188A |  | 0.008 | 0.004 | 0.016 | 0.0015 | 0.0015 | 0.008 | 0.05 | 0.003 | 0.025 | 0.008 | 0.003 | 0.003 | 0.003 | 0.005 |  | 0.001 | 0.001 | 0.0004 | 0.0004 | 0.002 | 0.002 | 0.003 | [8 empty] | 0.0004 | [14 empty] | 0.004
CKD 189A |  | 0.006 | 0.004 | 0.007 | 0.0015 | 0.002 | 0.02 | 0.014 | 0.003 | 0.009 | 0.006 | 0.01 | 0.002 | 0.002 | 0.02 | 0.003 | 0.002 | 0.002 | 0.0004 | 0.0003 |  |  | 0.001 | [23 empty] | 0.003
CKD 217A |  | 0.0176 | 0.0067 | 0.02 | 0.0027 | 0.0022 | 0.0061 | 0.0145 | 0.0031 | 0.0043 | 0.0035 | 0.0015 |  |  | 0.0007 | 0.002 | 0.002 | 0.0011 | 0.0005 |  | 0.0018
CKD 218A
CKD 219A
CKD 220A
CKD 221A |  | 0.02 | 0.0094 | 0.0112 | 0.0079 | 0.0036 | 0.0015 | 0.0045 | 0.0025 | 0.0131 | 0.0065 | 0.0043 | 0.0017 |  | 0.0034 | 0.0027 | 0.0037 | 0.0008
CKD 222A
CKD 223A
CKD 224A
CKD 232 |  | 0.03751 | 0.00478 | 0.05596 | 0.00102 | 0.00272 | 0.00207 | 0.0271 | 0.00267 | 0.02161 | 0.01235 | 0.00228 | 0.00109 | 0.00068 | 0.00077 | 0.00077 | 0.00049 | 0.00059 | 0.00023 |  | 0.00207 |  | 0.00049 |  |  |  |  | 0.00068
CKD 233
CKD 234
CKD 235 |  | 0.04736 | 0.03659 | 0.02279 | 0.0204 | 0.00253 | 0.00803 | 0.01324 | 0.00694 | 0.0143 | 0.00449 | 0.00384 | 0.00143 | 0.00218 | 0.00596 | 0.00513 | 0.00196 | 0.0058 | 0.00116 | 0.00218 | 0.0015 |  | 0.00094 | 0.00094 |  |  | 0.00068 | 0.00243 | 0.0013
CKD 236 |  | 0.04874 | 0.02539 | 0.03376 | 0.00456 | 0.00168 | 0.03539 | 0.00322 | 0.00858 | 0.0038 | 0.0013 | 0.00059 | 0.00068 |  | 0.00143 | 0.00168 | 0.0058 | 0.00313 | 0.00037 |  | 0.00185 |  | 0.00388 | 0.00086 |  | 0.00423 |  | 0.00068 | 0.00049 | 0.00015
CKD 237
CKD 238A
CKD 239
CKD 241B |  | 0.02 | 0.002 | 0.03 | 0.001 | 0.005 | 0.001 | 0.005 | 0.001 | 0.01 | 0.002 | 0.001 | 0.001 | 0.001 | 0.001 | 0.001 |  | 0.001 | 0.001 |  | 0.006 | [10 empty] | 0.0004
CKD 242B |  | 0.02 | 0.004 | 0.03 | 0.001 | 0.002 | 0.001 | 0.001 | 0.002 | 0.01 | 0.01 | 0.01 | 0.002 | 0.001 |  | 0.001 | 0.002 | 0.001 | 0.002 | 0.001 | 0.001 |  |  | 0.002 | [7 empty] | 0.0005
CKD 243 |  | 0.026 | 0.007 | 0.02 | 0.0054 | 0.0016 | 0.0024 | 0.0048 | 0.0023 | 0.0044 | 0.0057 | 0.0017 | 0.0017 | 0.001 | 0.0021 | 0.004 | 0.0029 | 0.0013 |  | 0.0009 | 0.0012 | [5 empty] | 0.0043
CKD 243A |  | 0.03 | 0.007 | 0.02 | 0.005 | 0.002 | 0.002 | 0.005 | 0.002 | 0.004 | 0.005 | 0.002 | 0.002 | 0.001 | 0.002 | 0.004 | 0.003 | 0.001 |  | 0.001 | 0.002 | [7 empty] | 0.001 |  |  | 0.0003
CKD 243B |  | 0.02 | 0.008 | 0.03 | 0.004 | 0.003 | 0.002 | 0.003 | 0.002 | 0.003 | 0.003 | 0.001 | 0.002 | 0.001 | 0.002 | 0.003 | 0.002 | 0.001 | 0.001 | 0.001 | 0.002 | [7 empty] | 0.002 |  |  | 0.0004
CKD 244 |  | 0.017 | 0.0081 | 0.024 | 0.0015 | 0.0015 | 0.005 | 0.0058 | 0.0051 | 0.0017 | 0.001 | 0.002 | 0.0016 | 0.0006 | 0.0014 | 0.0011 | 0.0059 | 0.0015 | 0.0013 | 0.0017 |  |  | 0.0021 |  |  | 0.0012 |  |  | 0.0005 | 0.0009 | 0.0009 | 0.0003
CKD 244B |  | 0.03 | 0.01 | 0.03 | 0.001 | 0.001 | 0.003 | 0.003 | 0.003 | 0.001 | 0.001 | 0.001 | 0.002 | 0.001 | 0.002 | 0.001 | 0.003 | 0.002 | 0.001 | 0.003 | 0.001 |  | 0.001 |  |  | 0.001 |  |  | 0.002 | 0.003 | 0.001
CKD 244C |  | 0.03 | 0.007 | 0.02 | 0.001 | 0.001 | 0.003 | 0.003 | 0.003 | 0.001 | 0.001 | 0.002 | 0.004 | 0.001 | 0.002 | 0.002 | 0.003 | 0.001 | 0.001 | 0.003 | 0.001 |  | 0.002 |  |  | 0.001 |  |  | 0.002 | 0.002 | 0.001
CKD 245A |  | 0.03 | 0.01 | 0.02 | 0.01 | 0.002 | 0.003 | 0.004 | 0.003 | 0.002 | 0.002 | 0.003 | 0.002 |  | 0.003 | 0.001 | 0.003 | 0.001 | 0.001 | 0.001 | 0.002 |  | 0.001 | 0.001 |  | 0.001
CKD 245B |  | 0.03 | 0.01 | 0.02 | 0.01 | 0.002 | 0.002 | 0.003 | 0.002 | 0.002 | 0.002 | 0.002 | 0.002 | 0.001 | 0.002 | 0.001 | 0.002 | 0.001 | 0.002 | 0.001 | 0.002 |  | 0.001 | 0.001 |  | 0.001
CKD 246B |  | 0.03 | 0.005 | 0.01 | 0.01 | 0.002 | 0.001 | 0.01 | 0.01 | 0.001 | 0.001 | 0.001 | 0.005 |  |  | 0.001 | 0.001 | 0.001 |  |  | 0.001 |  |  |  |  | 0.001 |  |  |  | 0.002 | 0.001
CKD 247 |  | 0.028 | 0.01 | 0.01 | 0.0048 | 0.0015 | 0.005 | 0.0025 | 0.0074 | 0.0009 | 0.0011 | 0.0022 | 0.0008 | 0.0012 |  | 0.0015 | 0.0024 | 0.0051 | 0.0013 |  | 0.0007 |  | 0.0007 |  |  | 0.0016 |  |  | 0.0014 | 0.0019 | 0.002
CKD 247B |  | 0.04 | 0.01 | 0.02 | 0.003 | 0.0009 | 0.003 | 0.001 | 0.004 | 0.001 | 0.001 | 0.002 | 0.002 | 0.001 |  | 0.001 | 0.001 | 0.003 |  |  | 0.001 |  | 0.001 | 0.001 |  | 0.003 |  |  | 0.001 | 0.003 | 0.002
CKD 248 |  | 0.018 | 0.0038 | 0.028 | 0.0014 | 0.0009 | 0.011 | 0.0016 | 0.0036 | 0.001 | 0.0046 | 0.0051 | 0.0032 | 0.0015 |  | 0.0011 | 0.0018 | 0.0013 | 0.0006 | 0.0025 | 0.0011 |  | 0.0008 | 0.0012 |  | 0.0028 | 0.0011 | 0.0018 | 0.0011 | 0.003 | 0.002
CKD 248B |  | 0.02 | 0.003 | 0.02 | 0.001 | 0.0005 | 0.007 | 0.001 | 0.002 | 0.001 | 0.003 | 0.003 | 0.002 | 0.001 | 0.001 | 0.001 | 0.001 | 0.001 | 0.001 | 0.002 | 0.001 |  | 0.001 | 0.001 |  | 0.002 |  |  | 0.001 | 0.002 | 0.001
CKD 248C |  | 0.02 | 0.002 | 0.02 | 0.001 | 0.0005 | 0.007 | 0.001 | 0.002 | 0.001 | 0.003 | 0.003 | 0.002 | 0.001 | 0.001 | 0.001 | 0.001 | 0.001 | 0.001 | 0.002 | 0.001 |  | 0.001 | 0.001 |  | 0.002 |  |  | 0.001 | 0.002 | 0.001
CKD 248D |  | 0.02 | 0.002 | 0.02 | 0.002 | 0.0005 | 0.005 | 0.001 | 0.002 | 0.001 | 0.003 | 0.003 | 0.002 | 0.001 | 0.001 | 0.001 | 0.001 | 0.001 | 0.001 | 0.002 | 0.001 |  | 0.001 | 0.001 |  | 0.002 |  |  | 0.002 | 0.002 | 0.001
CKD 249B |  | 0.03 | 0.002 | 0.01 | 0.01 | 0.0007 | 0.02 | 0.001 | 0.008 | 0.001 | 0.002 | 0.002 | 0.006 | 0.001 |  | 0.001 | 0.001 | 0.001 | 0.001 | 0.001 | 0.001 |  | 0.001 | 0.001 |  | 0.002 |  |  | 0.001 | 0.002 | 0.002
CKD 249C |  | 0.03 | 0.002 | 0.01 | 0.01 | 0.0007 | 0.02 | 0.002 | 0.005 | 0.001 | 0.002 | 0.002 | 0.002 | 0.001 | 0.001 | 0.001 | 0.001 | 0.001 | 0.001 | 0.001 | 0.001 |  | 0.001 | 0.001 |  | 0.002 |  |  | 0.001 | 0.002 | 0.001
CKD 250
CKD 251
CKD 252
CKD 253
CKD 254
CMSI 2182 |  | 0.006 | 0.02 | 0.008 | 0.001 | 0.004 | 0.004 | 0.006 | 0.009 |  | 0.005 | 0.006 | 0.01 | [6 empty] | 0.0002
CMSI 2184 |  | 0.005 | 0.02 | 0.006 | 0.001 | 0.001 | 0.008 | 0.004 | 0.003 |  | 0.002 | 0.004 | 0.005 | [6 empty] | 0.0005
CMSI 2185 |  | 0.006 | 0.008 | 0.01 | 0.001 | 0.0007 | 0.007 | 0.004 | 0.005 |  | 0.007 | 0.02 | 0.013 | [6 empty] | 0.0003
COGNE 4502 |  | 0.027 |  |  |  | 0.0029
COGNE 5145 |  | 0.004 |  |  |  | 0.0026
COGNE 5372 |  | 0.017 |  |  |  | 0.0025
COGNE 5659 |  | 0.009 |  |  |  | 0.0016
COGNE 5988 |  | 0.013 |  |  |  | 0.001
CORUS N5334
CORUS N5336
CORUS N5340
CORUS N5349
CORUS N5353
CORUS N5399
CS 40/C
CS 60/C
CS M50/D
CS PH13-8MO |  |  |  |  | 0.005 | 0.0025 |  |  |  |  | 0.005 |  |  | 0.005 | 0.005 |  | 0.005 |  | 0.005 | 0.0005 |  | 0.005 |  |  | 0.005 |  | 0.005
CSM 1
CSM 2
CSM 4
CSM 5
CSM CA-12
CSM CA-140
CSM CA-20
CSM CA-72
CT 312
CT 484
CTIF 1321
CTIF 1321/2
CTIF 1321/A87
CTIF 1350
CTIF 13-8
CTIF 1380
CTIF 1380/2
CTIF 1380/3
CTIF 1525
CTIF 1582/A245
CTIF 1582/A250
CTIF 1582/A71
CTIF 1588/A240
CTIF 1588/A53
CTIF 1721
CTIF 1721/2
CTIF 1721/3
CTIF 1721/4
CTIF 1721/B7
CTIF 1728
CTIF 17-3
CTIF 1742/B
CTIF 1761
CTIF 22-15
CTIF 2249/A29
CTIF 2263/B332
CTIF 2263/C244
CTIF 2263/C281
CTIF 2705/A25
CTIF 2705/B34
CTIF 2718/C260
CTIF 3119/A218
CTIF 3119/B519
CTIF 3514/B280
CTIF 398
CTIF 398/2
CTIF 398/B146
CTIF 400/A201
CTIF 4055A
CTIF 4055B
CTIF 4497/C18
CTIF 5037/B187
CTIF 6736 |  | 0.011 | 0.005 | 0.012 | 0.0005 |  | 0.03 | 0.001 | 0.0006 |  |  | 0.0005 | [13 empty] | 0.005
CTIF 804/A110
CTIF 843
CTIF 843/2
CTIF 843/B132
CTIF 865/1
CTIF 865/2
CTIF 9172/B140
CTIF 9172/B142
CTIF 9172/B143
CTIF 9177/A110
CTIF 9177/A111
CTIF 9177/A113
CTIF 9180/B137
CTIF 9180/B138
CTIF 9180/B139
CTIF 9183/B110
CTIF 9183/B112
CTIF 946/B257 | [25 empty] | 0.002
CTIF 946/B260
CTIF 9556/A42
CTIF 9562/A66
CTIF 9562/A67
CTIF 9562/A68
CTIF 9562/B36
CTIF 9563/A19
CTIF 9563/A21
CTIF 9563/A22
CTIF 9563/B7
CTIF 9731/A
CTIF 9731/B
CTIF 9732/A
CTIF 9732/B
CTIF 9733/A
CTIF 9733/B
CTIF 9734/A
CTIF 9735/A
CTIF 9735/B
CTIF 9741/B135
CTIF 9741/B15
CTIF 9741/B18
CTIF 9742/A35
CTIF 9742/A36
CTIF A/66
CTIF A/67
CTIF A/71 |  | 0.0673 | 0.017 | 0.0142 | 0.0131 | 0.0022 |  | 0.0133 | 0.0101
CTIF A/72
CTIF A/73
CTIF A/74
CTIF A/75
CTIF C/73
CTIF C/74
CTIF C/75
CTIF D/60
CTIF E/70
CTIF E/74
CTIF E/75
CTIF E74/1
CTIF E74/2
CTIF E74/3
CTIF E74/4
CTIF F4/10
CTIF FCR1-2A
CTIF FCR1-3B |  | 0.02 |  |  | 0.001 | 0.001 | 0.01 | 0.19 | 0.001 | 0.04
CTIF FCR2-3A
CTIF FCR2-3B
CTIF FCR3A
CTIF FCR3B
CTIF FCR4-1B |  | 0.01 | 0.02 | 0.02 | 0.003 | 0.002 | 0.013 | 0.1 | 0.02 | 0.06
CTIF FCR4-1C |  | 0.01 | 0.02 | 0.02 | 0.003 | 0.002 | 0.013 | 0.09 | 0.02 | 0.065
CTIF FCR5-1B |  | 0.05 |  |  | 0.002 | 0.001 | 0.025 | 0.1 | 0.02 | 0.06
CTIF FCR5A
CTIF FCR6A
CTIF FCR7/B122
CTIF FCR7A
CTIF FCR7B
CTIF FCRNI1 |  | 0.008 | 0.02 | 0.05 | 0.003 | 0.002 | 0.15 | 0.062 | 0.0005
CTIF FCRNI1A
CTIF FCRNI2A
CTIF FCRNI3A
CTIF FL1-1 |  | 0.01 | 0.007 | 0.01 | 0.004 | 0.001 | 0.003 | 0.002 | 0.0005 | 0.001 | 0.001 | 0.0005 |  |  |  |  | 0.005
CTIF FL4-1 |  | 0.01 | 0.005 | 0.02 | 0.006 | 0.004 | 0.002 | 0.009 | 0.0005 | 0.003 | 0.002 | 0.0006 |  |  |  |  | 0.0001 | [14 empty] | 0.0004
CTIF FO10-2/A244
CTIF FO10-2/A50
CTIF FO10-2/B23
CTIF FO1-1
CTIF FO1-1/2
CTIF FO1-2/A172
CTIF FO1-3
CTIF FO1-3/A312
CTIF FO1-3/A314
CTIF FO1-3/A353
CTIF FO1-3/B228
CTIF FO2
CTIF FO2/2
CTIF FO2/3
CTIF FO2/4
CTIF FO2-1/B353
CTIF FO2-1/B358
CTIF FO2-1/B363
CTIF FO2-1/B375
CTIF FO2A
CTIF FO3
CTIF FO3-1/B336
CTIF FO3-2/A95
CTIF FO3-2/B313
CTIF FO3A |  | 0.01 | 0.02 |  | 0.01 |  | 0.011 | 0.005 | 0.006 | 0.009 | 0.005 | 0.002
CTIF FO4
CTIF FO4/2
CTIF FO4-1/A256
CTIF FO4-1/A281
CTIF FO4-1/B243
CTIF FO4-1/B254
CTIF FO4-1/B265
CTIF FO4-1/B326
CTIF FO4-2/A178
CTIF FO4A
CTIF FO5-1/A175
CTIF FO5-1/A284
CTIF FO5-1/A352
CTIF FO5-1/A359
CTIF FO5-1/B213
CTIF FO5-2/A251
CTIF FO5-3B
CTIF FO5-4A |  | 0.022 | 0.003 | 0.015 | 0.02 | 0.001 | 0.003 | 0.006 | 0.001 | 0.005 | 0.003 | 0.001 |  |  |  |  | 0.003
CTIF FO6-2/A245
CTIF FO6-2/A247
CTIF FO6-2/B107
CTIF FO6-2/B39
CTIF FO6A
CTIF FO7-2/A163
CTIF FO7-2/B133
CTIF FO7-2/B89
CTIF FO8-1/A47
CTIF FO8-1/B156
CTIF FO8-1/B49
CTIF FO9-1/A63
CTIF FO9-1/B347
CTIF FO9-1/B45
CTIF FT2-1 |  | 0.01 | 0.006 | 0.008 | 0.002 | 0.002 | 0.003 | 0.001 |  |  | 0.01 | 0.001
CTIF H/60
CTIF L/67
CTIF NH1
CTIF NH2-1
CTIF NH3
CTIF NH3-1
CTIF NH4-1
CTIF NH5-1
CTIF NH6-1/B |  | 0.008 | 0.006 | 0.011 | 0.002 | 0.001 | 0.042 | 0.081 | 0.002
CTIF NH7-2
CTIF NR1-2S
CTIF NR1A
CTIF NR2A
CTIF NR2S/B5 |  | 0.0422 | 0.0149 | 0.0328 | 0.0051 |  | 0.2651 | 0.0038 | 0.0082 | [16 empty] | 0.0036
CTIF NR2S/B6
CTIF NR3A
CTIF NR3S/B10
CTIF NR3S/B9
CTIF NR4A
CTIF NR4S/B11
CTIF NR5A
CTIF NR5S/A15 |  | 0.027 | 0.017 | 0.045 | 0.001 |  | 0.34 | 0.0068 | 0.01 | [16 empty] | 0.0045
CTIF NR5S/A16
CTIF NR6A
CTIF NR6S/B158 |  | 0.028 | 0.0135 | 0.032 | 0.0015 |  | 0.3 | 0.35 | 0.002 | [16 empty] | 0.0022
CTIF NR6S/B159
CTIF NR8A
CTIF NR8S/A148
CTIF NRCU1/1 |  | 0.0525 | 0.0333 | 0.0243 | 0.0072 | 0.0043 | 0.17 | 0.0247 | 0.0722
CTIF NRCU1/2
CTIF NRCU2 |  | 0.02 | 0.008 | 0.02 | 0.004 | 0.004 | 0.09 | 0.01 | 0.06 | [22 empty] | 0.0002
CTIF NRCU3/1 |  | 0.0383 | 0.0171 | 0.0519 | 0.003 | 0.0015 | 0.1376 | 0.0561 | 0.0982
CTIF NRCU3/2
CTIF S4
CTIF SIMO1 |  | 0.02 | 0.005 | 0.02 | 0.001 |  | 0.002 | 0.002 | 0.001 | 0.007 | [15 empty] | 0.005
CTIF SIMO2A |  |  | 0.006 | 0.025 | 0.0005 |  |  | 0.0015 | 0.0015 | 0.017 |  |  | 0.025 | [12 empty] | 0.002
CTIF SIMO2B |  |  | 0.006 | 0.025 | 0.0005 |  |  | 0.0015 | 0.0015 | 0.017 |  |  | 0.025 | [12 empty] | 0.002
CTIF SIMO2C |  |  | 0.006 | 0.025 | 0.0005 |  |  | 0.0015 | 0.0015 | 0.017 |  |  | 0.025 | [12 empty] | 0.002
CTIF T11
CTIF T12
CTIF T9
CZ SP3B
CZ SP3C |  | 0.02 | 0.03 | 0.04 | 0.003 | 0.003 | 0.07 | 0.11 | 0.011 | 0.01 | 0.01 |  | 0.01 |  | 0.01 |  |  | 0.004 |  | 0.03
CZ SP3D |  | 0.007 | 0.02 | 0.03 | 0.003 | 0.003 | 0.15 | 0.23 | 0.04 | 0.01 | 0.01 | 0.008 | 0.003 |  | 0.01 |  |  | 0.004 |  | 0.03
DDS 22699
DDS 22768
DDS 23656
DDS 23722
DDS 24168
DDS 24169
DDS 24172
DDS 24216
DDS RUND
DIEHL 1773
DIEHL 1774
DIVERS NN1
DIVERS NN21
DIVERS NN22
DIVERS NN25
DIVERS NN26
DIVERS NN28
DIVERS NN29
DIVERS NN3
DIVERS NN4
DIVERS NN5
DIVERS TE/1
DIVERS TE/2
DL B1
DL CA1
DL S1
DL SB1
DL W1
DL ZN1
DSZU C01 |  | 0.001 | 0.002 | 0.001 | 0.0005 | 0.0002 | 0.011 | 0.001 | 0.002 | 0.003 |  | 0.001 | 0.001 |  |  |  |  | 0.009
DSZU C010 |  | 0.01 | 0.08 | 0.01 | 0.003 | 0.0007 | 0.008 | 0.007 | 0.003
DSZU C011 |  | 0.01 | 0.08 | 0.01 | 0.001 | 0.0007 | 0.006 | 0.01 | 0.006
DSZU C012 |  | 0.01 | 0.1 | 0.01 | 0.001 | 0.0013 | 0.006 | 0.01 | 0.005
DSZU C013 |  | 0.01 | 0.1 | 0.01 | 0.002 |  |  |  | 0.009
DSZU C040 |  | 0.001 | 0.002 | 0.002 | 0.0005 | 0.0003 | 0.002 | 0.001 | 0.002 |  |  | 0.0003 | 0.002 | [6 empty] | 0.0001 |  |  |  |  | 0.0006 | [6 empty] | 0.0003
DSZU C076
DSZU C101 |  | 0.004 | 0.005 | 0.02 | 0.002 |  | 0.04 | 0.26 | 0.004 | 0.005 | 0.003 | 0.02 | 0.23
DSZU C102 |  | 0.006 | 0.011 | 0.02 | 0.004 |  | 0.03 | 0.21 | 0.007 | 0.004 | 0.006 | 0.02 | 0.15
DSZU C103 |  | 0.006 | 0.011 | 0.02 | 0.004 |  | 0.03 | 0.21 | 0.007 | 0.004 | 0.006 | 0.02 | 0.15
DSZU C104 |  | 0.003 | 0.04 | 0.03 | 0.004 | 0.003 | 0.08 | 0.25 | 0.013 | 0.02 | 0.02 | 0.04 | 0.2 | 0.04 | [8 empty] | 0.04
DSZU C51 |  |  | 0.02 | 0.02 |  |  | 0.04 | 0.2 |  | 0.03 | 0.01 |  |  | 0.02 |  |  |  | 0.1
DSZU C52 |  |  | 0.02 | 0.01 |  |  | 0.04 | 0.2 |  | 0.04 | 0.01 |  |  | 0.02 |  |  |  | 0.08
DSZU C53 |  |  | 0.03 | 0.02 |  |  | 0.04 | 0.2 |  | 0.04 | 0.02 |  |  | 0.02 |  |  |  | 0.12
DSZU C54 |  |  | 0.03 | 0.03 |  |  | 0.04 | 0.2 |  | 0.04 | 0.02 |  |  | 0.03 |  |  |  | 0.12
DSZU C55 |  |  | 0.03 | 0.03 |  |  | 0.06 | 0.4 |  | 0.04 | 0.02 |  |  | 0.03 |  |  |  | 0.12
DSZU C60 | [19 empty] | 0.03
DSZU C61 | [19 empty] | 0.13
DSZU C62 | [19 empty] | 0.03
DSZU C63 | [19 empty] | 0.03
DSZU LG51 |  | 0.03 | 0.2 | 0.02 | 0.001 | 0.001 | 0.02 | 0.01 | 0.01 | 0.002 | 0.005 |  |  | 0.002 | [5 empty] | 0.0004 | [11 empty] | 0.002
DSZU LG52 |  | 0.03 | 0.2 | 0.02 | 0.002 | 0.002 | 0.01 | 0.01 | 0.01 | 0.004 | 0.004 |  |  | 0.005 | [5 empty] | 0.0006 | [11 empty] | 0.002
DSZU LG53 |  | 0.01 | 0.1 | 0.01 | 0.003 | 0.0007 | 0.006 | 0.005 | 0.004 | 0.001 | 0.0006 | [20 empty] | 0.002
DSZU LG54 |  | 0.01 | 0.1 | 0.006 | 0.002 | 0.0006 | 0.03 | 0.01 | 0.004 | 0.001 | 0.0006 | [20 empty] | 0.002
DSZU LG55 |  | 0.02 | 0.1 | 0.01 | 0.003 | 0.001 | 0.02 | 0.03 | 0.01 | 0.01 | 0.005 |  |  | 0.01 | [5 empty] | 0.0006
EURO 035-2 |  | 0.005 | 0.002 | 0.004 | 0.0003 | 0.0003 | 0.0004 | 0.0003 | 0.0002 | 0.0002 |  | 0.0001 | 0.0005 |  |  | 0.0001 | [15 empty] | 0.0004 | [14 empty] | 0.0004
EURO 059-2 |  | 0.003 | 0.002 | 0.002 | 0.0002 | 0.0003 | 0.0006 | 0.0002 | 0.0001 | 0.0002 |  |  | 7e-05 | [18 empty] | 0.0002 | [14 empty] | 6e-05
EURO 086-1 |  | 0.003 | 0.005 | 0.003 | 0.0004 | 0.0006 | 0.002 | 0.003 | 0.004 | [6 empty] | 0.0009 | 0.0011
EURO 090-1 |  | 0.008 | 0.003 | 0.0067 | 0.001 | 0.0007 | 0.003 | 0.006 |  | 0.0009 | 0.006
EURO 096-1 |  | 0.002 | 0.01 | 0.006 | 0.001 | 0.0002 | 0.002 | 0.001 | 0.001 | 0.001 | 0.0004 |  | 0.0018 | 0.0015 |  | 0.0007 | 0.0007 | 0.0008 | 0.0001 |  | 0.0002 |  |  |  | 0.0003
EURO 097-1 |  |  | 0.0004 |  | 0.0003 | 0.0002 | 0.0003 | 0.0005 | 0.0002 | [6 empty] | 0.0005 |  | 0.0004 |  | 0.0001 | [11 empty] | 0.0001
EURO 097-2 |  |  | 0.0003 | 0.00019 | 0.00021 | 9e-05 | 0.0006 | 0.0004 | 0.00016 | 0.00013 | 3e-05 |  |  |  | 0.00014 | 0.00011 | 5e-05 | 0.0003 |  | 3e-05 | 2e-05 | 4e-05 | [6 empty] | 6e-05 |  |  | 0.00013
EURO 098-1 |  | 0.00013 | 4e-05 | 0.00011 |  | 5e-05 |  | 0.00024 |  | 8e-05 | [21 empty] | 7e-05
EURO 179-2 |  | 0.0029 | 0.0033 | 0.0068 | 0.0007 |  | 0.0015 | 0.01 | 0.0014 | 0.0018 | 0.0026 |  |  | 0.00013 | 0.0134 |  |  |  | 2e-05 |  | 0.0001 | [7 empty] | 4e-05 |  |  | 0.0003 | [5 empty] | 0.00012
EURO 186-1 |  | 0.001 | 0.004 | 0.009 | 0.0007 | 0.0007 | 0.006 | 0.005 | 0.005 | 0.0013 |  |  | 0.0006
EURO 187-1 |  | 0.003 | 0.011 | 0.002 | 0.001 | 0.001 | 0.003 | 0.015 | 0.003 | 0.002 |  |  | 0.002 |  |  | 0.002 | 0.001 | 0.001 |  | 0.0001 | [11 empty] | 0.001
EURO 187-2 |  | 0.0012 | 0.006 | 0.0029 | 0.0002 |  | 0.0013 | 0.007 | 0.0012 | 0.0008 | 0.0003 |  | 0.0006 |  |  | 0.0003 | 0.0006 |  |  | 6e-05 | [11 empty] | 0.0004
EURO 190-1 |  | 0.004 | 0.02 | 0.015 | 0.0009 | 0.0003 | 0.017 | 0.03 |  | 0.007 | [7 empty] | 0.001
EURO 191-1 |  | 0.002 | 0.002 | 0.022 | 0.001 | 0.0003 | 0.002 | 0.002 | 0.0006 | 0.0004 |  | 0.002 | 0.015 |  |  | 0.0006 | [15 empty] | 0.0003
EURO 191-2 |  | 0.0002 | 0.0019 | 0.012 | 0.0004 | 0.0002 | 0.0004 | 0.0006 | 0.0003 | 0.0003 |  | 0.0002 | 0.006 |  |  | 0.0003 | 0.0005 | [14 empty] | 9e-05
EURO 192-1 |  | 0.0009 | 0.006 | 0.004 | 0.0002 | 0.0001 | 0.004 | 0.0018 | 0.0008 | 0.004 |  |  | 0.0008 |  |  |  |  | 0.0002 | [13 empty] | 0.0002 | [14 empty] | 0.0008
EURO 193-1 |  | 0.004 | 0.017 | 0.006 | 0.0006 | 0.0006 | 0.019 | 0.006 | 0.009 | 0.011 | 0.0009 | 0.001 | 0.0015 | 0.0019 |  | 0.0007 |  | 0.0007 | 0.0001 | 0.0001
EURO 195-1 |  | 0.006 | 0.006 | 0.009 | 0.002 | 0.0006 | 0.009 | 0.02 | 0.001 | 0.01 | 0.009 | [7 empty] | 0.0001 | [5 empty] | 0.0001 |  |  |  | 0.0002 |  |  | 0.0005
EURO 270-1 |  | 0.0009 | 0.005 | 0.009 | 0.0005 | 0.0001 | 0.03 | 0.05 | 0.0014 | 0.0029 | 0.0006 | [6 empty] | 0.0009 | [11 empty] | 0.0013 | 0.0006 | 0.0016
EURO 284-3 |  | 0.0003 | 0.0012 | 0.0017 | 0.0003 | 0.0003 | 0.04 | 0.04 | 0.0004 | 0.012 |  | 0.0004 |  |  | 0.0003 | 0.00011 | 9e-05 | 0.0007 |  | 4e-05 | [11 empty] | 0.0008
EURO 287-1 |  | 0.001 | 0.02 | 0.018 | 0.001 | 0.0004 | 0.07 | 0.08 | 0.005 | 0.008 | [7 empty] | 0.005 |  | 0.04 | [11 empty] | 0.001
EURO 288-1 |  | 0.02 | 0.008 | 0.012 | 0.002 | 0.0003 | 0.007 | 0.08 | 0.004 | 0.007 | 0.004 | 0.002 | 0.002 |  | 0.0187 | 0.0008 | 0.0006 | 0.002 |  |  | 0.0003 | [10 empty] | 0.0007
EURO 289-1 |  | 0.0022 | 0.016 | 0.013 | 0.001 | 0.0004 | 0.19 | 0.11 |  | 0.015 | 0.015 | 0.05 | 0.011 |  |  | 0.0007 | 0.01 | 0.006 | 0.0002 | 0.0004 | 0.0001
EURO 290-1 |  | 0.01 | 0.01 | 0.007 | 0.0015 | 0.0008 | 0.018 | 0.06 | 0.004 | 0.09 | 0.04 |  |  |  | 0.14 |  |  | 0.12 | [13 empty] | 0.0007
EURO 291-1 |  | 0.008 | 0.011 | 0.018 | 0.0016 | 0.0007 | 0.011 | 0.1 | 0.0019 | 0.06 | 0.016 |  | 0.0006 | 0.0008 |  |  |  | 0.0022
EURO 292-1 |  | 0.0008 | 0.006 | 0.005 | 0.0007 | 0.0002 | 0.0011 | 0.02 | 0.001 | 0.0011 |  |  |  | 0.012 |  |  |  | 0.0011 | [13 empty] | 0.002
EURO 294-1 |  | 0.001 | 0.04 | 0.005 | 0.0011 | 9e-05 | 0.005 | 0.05 | 0.0007 | 0.0022 | 0.0021 |  |  |  |  | 0.0003 |  | 0.0009 | [13 empty] | 0.011
EURO 295-1 |  | 0.0009 | 0.0196 | 0.0175 | 0.0011 | 0.0001 | 0.0765 | 0.13 | 0.026 | 0.0539 | 0.0007 |  |  |  |  | 0.0004 | 0.0006 | 0.002 |  | 0.0001 | 0.0002 | [10 empty] | 0.0016
EURO 297-1 |  | 0.0004 | 0.007 | 0.006 | 0.0004 | 0.0003 | 0.02 | 0.03 | 0.004 | 0.005 | 0.0008 | 0.0004 | 0.0009 |  |  | 0.0005 |  | 0.0006 |  | 0.009 | [11 empty] | 0.0005
EURO 299-1 |  | 0.0006 | 0.0026 | 0.005 | 0.0006 | 5e-05 | 0.004 | 0.05 | 0.0008 | 0.001 | 0.0012 | 0.0018 | 0.04 |  |  | 0.0004 |  | 0.001 |  | 0.0001 |  |  | 0.0025 | [8 empty] | 0.0008
FE RE12
FEURS CR/1
FEURS CR/2
FEURS CR/3
FEURS CR/4
FEURS CR/5
FEURS CR/6
FEURS MN/1
FX N392-NI |  | 0.0006 | 0.0075 | 0.0087 | 0.0001 | 0.0012 |  | 0.1319 | 0.0169 | 0.0139 |  | 0.0003 | 0.0004 | 0.0075 |  |  |  | 0.0018 | 0.0002 | [6 empty] | 0.0002
GSZU C22 | [15 empty] | 0.002 | 0.005 |  | 0.001 |  | 0.007 | [7 empty] | 0.005
GSZU C25 | [15 empty] | 0.007 | 0.01 |  | 0.002 |  | 0.004 | [7 empty] | 0.002
GSZU C35 | [15 empty] | 0.004 | 0.007 |  | 0.008 |  | 0.011 | [7 empty] | 0.004
IABV 11-5
IABV 12-1
IABV 13-1
IABV 14-2
IABV 15-4
IARM 100A |  | 0.0043 | 0.0152 | 0.0151 |  | 0.0005 | 0.0862 | 0.118 | 0.0123 | 0.07 | 0.0047 |  | 0.036 | 0.0114 | 0.041 |  |  | 0.173 |  | 0.0007 |  | 0.0656
IARM 100B |  | 0.001 | 0.01 | 0.008 | 0.001 | 0.0003 | 0.08 | 0.09 | 0.004 | 0.02 | 0.001 | 0.002 | 0.01 | 0.006 | 0.03 |  |  | 0.08 |  |  |  | 0.04 | 0.002 | [8 empty] | 0.002 | 0.0004
IARM 100C |  | 0.002 | 0.01 | 0.002 | 0.001 | 0.0001 | 0.05 | 0.1 | 0.004 | 0.02 | 0.001 | 0.002 | 0.01 | 0.003 | 0.02 |  | 0.001 | 0.03 |  |  |  | 0.02 | 0.001 | [8 empty] | 0.003 | 0.0004
IARM 10A |  | 0.0029 | 0.0098 | 0.0277 | 0.004 | 0.0166 | 0.0049 | 0.0818 | 0.0052 | 0.0046 | 0.0018 | 0.0018 | 0.001 |  | 0.0035 |  | 0.0016 | 0.0022 | [13 empty] | 0.0036
IARM 10B |  | 0.0026 | 0.0124 | 0.0095 | 0.0013 | 0.0073 | 0.0016 | 0.0509 | 0.0016 | 0.0009 | 0.0022 | 0.0005 | 0.0017 | 0.0007 | 0.0036 |  | 0.001 | 0.0015 |  | 0.0072 | [11 empty] | 0.0005 | 0.0013
IARM 11A |  | 0.0013 | 0.0075 | 0.0217 | 0.0012 | 0.0005 | 0.008 | 0.0686 | 0.0054 | 0.0045 | 0.001 | 0.0007 |  |  | 0.0026 |  | 0.0039 | 0.0015 | [13 empty] | 0.0028
IARM 11B |  | 0.0012 | 0.0045 | 0.0152 | 0.0012 | 0.001 | 0.0058 | 0.0481 | 0.0066 | 0.0007 | 0.0032 |  | 0.0025 | 0.0014 | 0.0074 |  | 0.0014 | 0.0054 | [13 empty] | 0.0019 | 0.0035
IARM 11D |  | 0.001 | 0.001 | 0.01 | 0.001 | 0.0004 | 0.01 | 0.01 | 0.002 | 0.002 | 0.001 | 0.001 | 0.002 | 0.001 | 0.002 |  | 0.001 | 0.001 |  | 0.0002 | [11 empty] | 0.001 | 0.001
IARM 12A |  | 0.0021 | 0.0098 | 0.0129 | 0.0011 | 0.001 | 0.0471 | 0.037 | 0.005 | 0.0047 | 0.0042 | 0.0013 |  | 0.004 | 0.0038 |  | 0.0012 | 0.0053 | [13 empty] | 0.0033
IARM 13A |  | 0.0064 | 0.01 | 0.0114 | 0.0011 | 0.0004 | 0.0073 | 0.1 | 0.005 | 0.0075 | 0.0022 | 0.0015 |  |  |  |  | 0.0036 | 0.0013 | [13 empty] | 0.0023
IARM 13B |  | 0.0077 | 0.0046 | 0.0184 | 0.0008 | 0.0002 | 0.0031 | 0.0612 | 0.0029 | 0.0079 | 0.0018 | 0.0009 | 0.0014 | 0.0014 | 0.0012 |  | 0.0013 | 0.0025 |  | 0.0029 | [11 empty] | 0.0006 | 0.0006
IARM 14A |  | 0.002 | 0.0103 | 0.0118 | 0.0019 | 0.0008 | 0.008 | 0.0677 | 0.0041 | 0.0055 | 0.0057 |  |  |  | 0.0033 |  | 0.0014 | 0.0029 | [13 empty] | 0.0084
IARM 14B |  | 0.0008 | 0.0054 | 0.0092 | 0.0012 | 0.0003 | 0.0088 | 0.0583 | 0.0049 | 0.0068 | 0.0107 | 0.0009 | 0.0012 | 0.0026 | 0.0026 |  | 0.0011 | 0.0016 | 0.0003 | 0.0002 | [11 empty] | 0.0016 | 0.0006
IARM 152A |  | 0.0044 | 0.0053 | 0.0158 | 0.002 | 0.0005 | 0.1774 | 0.0253 | 0.0116 | 0.0049 | 0.0069 | 0.0037 | 0.031 | 0.0048 | 0.0101 |  | 0.0023 | 0.0025 | [13 empty] | 0.0004 | 0.0005
IARM 155A |  | 0.0027 | 0.0069 | 0.0078 | 0.0009 | 0.001 | 0.0728 | 0.002 | 0.0046 | 0.0039 | 0.0004 | 0.0005 | 0.0022 | 0.0007 |  | 0.0018 | 0.001 | 0.0015 |  | 0.0001 |  |  |  |  | 0.0003 | [6 empty] | 0.0002 | 0.0003
IARM 156A |  | 0.0023 | 0.0091 | 0.0065 | 0.0007 | 0.0006 | 0.058 | 0.0099 | 0.0052 | 0.0022 | 0.001 | 0.0007 | 0.0031 | 0.0011 | 0.0091 | 0.0017 | 0.0006 | 0.0013 | 0.0009 | 0.0001 |  |  |  |  | 0.0001 | [6 empty] | 0.0003 | 0.0004
IARM 157A |  | 0.001 | 0.012 | 0.03 | 0.0025 | 0.0006 | 0.18 | 0.13 | 0.008 | 0.083 | 0.0044 |  | 0.0057 | 0.0059 | 0.0068 |  |  | 0.005 | [13 empty] | 0.014
IARM 157C |  | 0.001 | 0.01 | 0.01 | 0.001 | 0.0001 | 0.1 | 0.03 | 0.003 | 0.02 | 0.003 | 0.001 | 0.002 | 0.01 | 0.01 |  | 0.001 | 0.01 |  | 0.0003 |  | 0.001 | 0.001 |  | 0.0002 | [6 empty] | 0.003 | 0.001
IARM 15A |  | 0.001 | 0.0049 | 0.0167 | 0.001 | 0.0006 | 0.027 | 0.0167 | 0.0248 | 0.0087 | 0.005 |  | 0.0064 | 0.0107 | 0.0102 |  | 0.0013 | 0.0066 | [13 empty] | 0.0014
IARM 15B |  | 0.001 | 0.006 | 0.0068 | 0.0017 | 0.0001 | 0.0209 | 0.0349 | 0.0174 | 0.0146 | 0.0025 | 0.0016 | 0.0017 | 0.0092 | 0.0112 |  | 0.0013 | 0.0109 | [13 empty] | 0.0005 | 0.0004
IARM 164A |  | 0.001 | 0.0305 | 0.0033 | 0.0014 | 0.0021 | 0.0158 | 0.0047 | 0.0214 | 0.0039 | 0.0519 | 0.0007 | 0.033 | 0.0028 | 0.0644 | 0.0022 | 0.0006 | 0.0019 | 0.0066 | 0.0007 |  |  |  |  | 0.0001 | [6 empty] | 0.0001 | 0.0001
IARM 165A |  | 0.0009 | 0.0339 | 0.0029 | 0.0017 | 0.0029 | 0.0236 | 0.0076 | 0.0349 |  | 0.0445 | 0.0005 | 0.0407 |  | 0.0644 |  | 0.0008 | 0.0021 | [13 empty] | 0.0002 | 0.0001
IARM 166A |  | 0.0006 | 0.0232 | 0.0236 | 0.0022 | 0.0026 | 0.0137 | 0.0027 | 0.0118 | 0.0188 | 0.0136 | 0.0006 | 0.024 | 0.0023 | 0.0317 | [16 empty] | 6e-05 | 0.0002
IARM 167A |  | 0.0007 | 0.0289 | 0.0199 | 0.003 | 0.0033 | 0.024 | 0.0031 | 0.0252 | 0.028 | 0.0293 | 0.0006 | 0.0301 |  | 0.0436 | [9 empty] | 0.0001 | [6 empty] | 0.0001 | 0.0003
IARM 168A |  | 0.0007 | 0.0042 | 0.0095 | 0.0022 | 0.0016 | 0.0205 | 0.0012 | 0.0011 | 0.0087 | 0.0007 | 0.0006 | 0.0141 | 0.0012 | 0.0129 | 0.0023 | 0.0015 | 0.0013 |  | 0.0002 |  |  | 0.0013 |  | 0.0003 | [6 empty] | 0.0001 | 0.0001
IARM 169A |  | 0.004 | 0.008 | 0.0202 | 0.0023 | 0.0029 | 0.0308 | 0.0624 | 0.0066 | 0.0176 | 0.002 | 0.0009 | 0.0284 | 0.0021 | 0.022 | 0.0068 | 0.0013 | 0.0022 | 0.0022 | 0.0001 |  |  |  |  | 0.0002 | [6 empty] | 0.0001 | 0.0003
IARM 16B |  | 0.0006 | 0.006 | 0.005 | 0.0015 | 0.0003 | 0.054 | 0.0422 | 0.0455 | 0.0019 | 0.0054 | 0.0337 | 0.0049 | 0.0053 | 0.0052 |  | 0.0011 | 0.0056 | 0.0001 | 0.0003 | [11 empty] | 0.0002 | 0.0003
IARM 16C |  | 0.0004 | 0.002 | 0.004 | 0.0005 | 0.0001 | 0.03 | 0.01 | 0.02 | 0.002 | 0.001 | 0.01 | 0.003 | 0.002 | 0.002 | 0.001 | 0.001 | 0.002 |  | 0.0001 |  |  | 0.0001 | [8 empty] | 0.0003 | 0.0004
IARM 170A |  | 0.0054 | 0.0009 | 0.0068 | 0.0027 | 0.0019 | 0.009 | 0.0506 | 0.0016 | 0.0253 | 0.0021 | 0.0005 | 0.007 | 0.0017 | 0.0146 | 0.0037 | 0.0006 | 0.0019 |  | 0.0001 |  |  | 0.0029 |  | 0.0033 | [6 empty] | 0.0001 | 0.0001
IARM 171A |  | 0.0064 | 0.003 | 0.0167 | 0.0041 | 0.0015 | 0.042 | 0.0457 | 0.013 | 0.035 | 0.0023 | 0.001 | 0.0067 | 0.0018 | 0.0084 |  | 0.0007 | 0.002 |  | 0.0003 |  |  | 0.0015 |  | 0.0001 | [6 empty] | 0.0001 | 0.0003
IARM 172A |  | 0.0062 | 0.0025 | 0.0335 | 0.0012 | 0.0004 | 0.0023 | 0.0489 | 0.0134 | 0.003 | 0.0008 | 0.0007 | 0.0189 | 0.0013 | 0.0025 | 0.0046 | 0.0016 | 0.0013 |  | 0.0001 |  |  |  |  | 0.0001 | [6 empty] | 0.0001 | 0.0001
IARM 173A |  | 0.0045 | 0.0023 | 0.0492 | 0.0013 | 0.0008 | 0.0021 | 0.0818 | 0.0246 | 0.0034 | 0.0061 | 0.0007 | 0.0253 | 0.0017 | 0.0087 |  | 0.0013 | 0.0018 |  | 0.0001 |  |  |  |  | 0.0001 | [6 empty] | 0.0002 | 0.0001
IARM 17B |  | 0.0011 | 0.0508 | 0.0098 | 0.0008 | 0.0002 | 0.0502 | 0.0598 | 0.0057 | 0.0098 | 0.005 | 0.0008 | 0.0021 | 0.0047 | 0.0069 |  | 0.001 | 0.0062 |  | 0.0027 | [11 empty] | 0.0056 | 0.0005
IARM 180A |  | 0.0013 | 0.0115 | 0.0046 | 0.0014 | 0.0009 | 0.0252 | 0.0052 | 0.0234 | 0.0025 | 0.021 | 0.0006 | 0.0362 | 0.0025 | 0.0845 | 0.0033 | 0.0006 | 0.002 | 0.0013 | 0.0001 |  |  | 0.0026 |  | 0.00298 | [6 empty] | 0.0004 | 0.0002
IARM 181A |  | 0.0007 | 0.044 | 0.0053 | 0.0017 | 0.0024 | 0.0256 | 0.0069 | 0.0185 | 0.0033 | 0.0636 | 0.0005 | 0.066 | 0.0044 | 0.0369 | 0.0121 | 0.0009 | 0.0029 | 0.0016 | [5 empty] | 0.0001 | [6 empty] | 0.0003 | 0.0002
IARM 182A |  | 0.0017 | 0.0148 | 0.006 | 0.0011 | 0.0015 | 0.0075 | 0.0061 | 0.0038 | 0.0029 | 0.0005 | 0.0003 | 0.0009 | 0.001 | 0.0068 | 0.0017 | 0.0005 | 0.0008 | 0.0199 | 0.0001 |  |  | 0.0023 |  | 0.0005 | [6 empty] | 0.0003 | 0.0002
IARM 182B |  | 0.003 | 0.01 | 0.005 | 0.001 | 0.001 | 0.003 | 0.003 | 0.001 | 0.002 | 0.0005 | 0.001 | 0.001 | 0.001 |  | 0.001 | 0.0002 | 0.0004 | 0.01 | 0.0001 | 0.001 |  | 0.0003 | [8 empty] | 0.0002 | 0.001
IARM 183A |  | 0.0019 | 0.06 |  | 0.0081 | 0.013 | 0.0027 | 0.0027 | 0.0019 | 0.0009 | [8 empty] | 0.0226 | [12 empty] | 0.0002 | 0.0018
IARM 18B |  | 0.0028 | 0.085 | 0.04 | 0.0028 | 0.0002 | 0.06 | 0.1 | 0.0073 | 0.0087 | 0.0022 | 0.0009 | 0.0012 | 0.0015 | 0.002 |  | 0.0006 | 0.007 | 0.0015 | 0.0015 | [11 empty] | 0.0051 | 0.0003
IARM 18C |  | 0.001 | 0.03 | 0.04 | 0.001 | 0.0004 | 0.03 | 0.03 | 0.002 | 0.003 | 0.001 | 0.0004 | 0.0003 | 0.003 | 0.004 |  | 0.001 | 0.003 |  | 0.0003 | [11 empty] | 0.002 | 0.0003
IARM 18D |  | 0.003 | 0.1 | 0.06 | 0.002 | 0.0006 | 0.08 | 0.1 | 0.005 | 0.007 | 0.002 | 0.001 | 0.002 | 0.007 | 0.004 |  | 0.002 | 0.005 |  | 0.0006 | [11 empty] | 0.008
IARM 19B |  | 0.0012 | 0.08 | 0.0112 | 0.0008 | 0.0003 | 0.061 | 0.071 | 0.0075 | 0.006 | 0.0035 | 0.0011 | 0.005 | 0.0064 | 0.0048 | 0.0017 | 0.0008 | 0.0064 | 0.0015 | 0.0017 | [11 empty] | 0.0031 | 0.0005
IARM 1A |  | 0.0019 | 0.0225 | 0.0149 | 0.0022 | 0.0102 | 0.068 | 0.106 | 0.0076 | 0.0093 | 0.0029 |  |  | 0.0054 | 0.0089 |  | 0.0032 | 0.0053 | [13 empty] | 0.0027
IARM 1B |  | 0.001 | 0.0157 | 0.0057 | 0.0011 | 0.0139 | 0.039 | 0.0583 | 0.0132 | 0.0042 | 0.0016 | 0.0005 | 0.0005 | 0.0009 | 0.0022 |  | 0.0024 | 0.0049 |  | 0.0016 | [11 empty] | 0.0013 | 0.0004
IARM 205A |  | 0.0035 | 0.0104 | 0.0071 | 0.0014 | 0.0003 | 0.018 | 0.0797 | 0.0021 | 0.0152 | 0.0084 |  | 0.0008 | 0.0009 | 0.0395 |  | 0.0009 | 0.0021 |  | 0.0001 |  |  | 0.0007 | [8 empty] | 0.0008 | 0.0002
IARM 20A |  | 0.0037 | 0.0069 | 0.011 | 0.0015 | 0.0011 | 0.0223 | 0.0794 | 0.0046 | 0.0113 | 0.0064 |  | 0.0141 | 0.0009 | 0.0847 |  | 0.0012 | 0.0025 | [13 empty] | 0.0065
IARM 20B |  | 0.0026 | 0.0079 | 0.013 | 0.0019 | 0.0003 | 0.0303 | 0.0738 | 0.0066 | 0.0058 | 0.0071 | 0.0011 | 0.0023 | 0.002 | 0.0265 |  | 0.0012 | 0.0031 |  | 0.0033 | [11 empty] | 0.0007 | 0.0006
IARM 212A |  | 0.0018 | 0.0202 | 0.0123 | 0.0013 | 0.0002 | 0.0434 | 0.0351 | 0.0091 | 0.0396 | 0.0051 | 0.0008 | 0.0007 | 0.0023 | 0.0044 |  | 0.0007 | 0.0042 |  | 0.0013 | [11 empty] | 0.0014 | 0.0007
IARM 214-A |  | 0.001 | 0.2 | 0.03 | 0.002 | 0.0003 | 0.04 | 0.05 | 0.01 | 0.02 | 0.003 | 0.001 | 0.001 | 0.01 | 0.005 |  | 0.001 | 0.003 | [13 empty] | 0.01 | 0.0003
IARM 21B |  | 0.0012 | 0.0047 | 0.0047 | 0.0008 | 0.0003 | 0.0126 | 0.0308 | 0.0015 | 0.0108 | 0.0008 | 0.0008 | 0.0183 | 0.0027 | 0.0056 |  | 0.0003 | 0.0036 |  | 0.0001 | [11 empty] | 0.0003 | 0.0002
IARM 21C |  | 0.001 | 0.003 | 0.001 | 0.0004 | 0.0001 | 0.01 | 0.03 | 0.001 | 0.004 | 0.001 | 0.0004 | 0.01 | 0.001 |  |  | 0.001 | 0.001 |  | 0.0001 |  | 0.001 | [9 empty] | 0.0002 | 0.0001
IARM 22B |  | 0.0017 | 0.0075 | 0.008 | 0.0014 | 0.0002 | 0.0587 | 0.027 | 0.05 | 0.0041 | 0.0022 | 0.0012 | 0.0009 | 0.0036 | 0.0026 |  | 0.0007 | 0.0012 | 0.0011 | 0.0002 | [11 empty] | 0.0008 | 0.0003
IARM 23B |  | 0.0007 | 0.0082 | 0.0157 | 0.0016 | 0.0011 | 0.0132 | 0.0356 | 0.0342 | 0.0078 | 0.0015 | 0.0007 | 0.0011 | 0.0042 | 0.0049 |  | 0.0009 | 0.0037 |  | 0.0004 | [11 empty] | 0.001 | 0.0004
IARM 24B |  | 0.001 | 0.01 | 0.004 | 0.001 | 0.0001 | 0.05 | 0.002 | 0.001 | 0.001 |  | 0.001 | 0.001 |  |  |  | 0.0003 | 0.002 | [8 empty] | 0.02 |  |  |  |  | 0.0002 | 0.001
IARM 251A |  | 0.002 | 0.004 | 0.01 | 0.002 | 0.002 | 0.003 | 0.1 | 0.005 | 0.04 | 0.1 | 0.0005 | 0.002 | 0.003 | 0.1 | 0.002 | 0.001 | 0.004 | [13 empty] | 0.001
IARM 253A |  | 0.001 | 0.01 | 0.003 | 0.004 | 0.0004 | 0.02 | 0.02 | 0.003 | 0.002 | 0.003 | 0.001 | 0.001 | 0.001 | 0.01 |  | 0.002 | 0.002 |  | 0.0001 | [6 empty] | 0.01 |  |  |  |  | 0.0004 | 0.001
IARM 253B |  | 0.001 | 0.02 | 0.02 | 0.01 | 0.001 | 0.04 | 0.03 | 0.01 | 0.01 | 0.003 | 0.0009 | 0.002 | 0.001 | 0.01 | 0.0006 | 0.003 | 0.004 |  | 0.0003 | [6 empty] | 0.01 |  |  |  |  | 0.002 | 0.001
IARM 25B |  | 0.0011 | 0.0085 | 0.0049 | 0.0017 | 0.0003 | 0.0779 | 0.0738 | 0.0205 | 0.0226 | 0.0036 | 0.003 | 0.0015 | 0.0102 | 0.0155 |  | 0.0034 | 0.0052 |  | 0.0008 | [11 empty] | 0.0007 | 0.0005
IARM 25D |  | 0.002 | 0.04 | 0.04 | 0.002 | 0.0003 | 0.2 | 0.1 | 0.09 | 0.1 | 0.008 | 0.002 | 0.003 | 0.03 | 0.02 |  | 0.001 | 0.01 |  | 0.0007 | [5 empty] | 0.0005 | [5 empty] | 0.005 | 0.002
IARM 26A |  | 0.0012 | 0.0082 | 0.0107 | 0.001 | 0.0002 | 0.0969 | 0.0655 | 0.0039 | 0.0237 | 0.0087 | 0.0418 | 0.018 |  | 0.0101 |  | 0.0013 | 0.0072 | [13 empty] | 0.0018
IARM 26B |  | 0.0014 | 0.0059 | 0.0065 | 0.0017 | 0.0003 | 0.1248 | 0.0594 | 0.007 | 0.0066 | 0.0053 | 0.0233 | 0.0158 | 0.0025 | 0.0048 |  | 0.001 | 0.0074 |  | 0.0004 | [12 empty] | 0.0005
IARM 26C |  | 0.001 | 0.003 | 0.01 | 0.001 | 0.0004 | 0.03 | 0.05 | 0.002 | 0.01 | 0.003 | 0.02 | 0.01 |  | 0.004 |  | 0.001 | 0.002 |  | 0.0003 |  | 0.001 | [9 empty] | 0.0002 | 0.001
IARM 27B |  | 0.0011 | 0.0002 | 0.0019 | 0.0004 | 0.0005 | 0.0015 | 0.0006 | 0.0016 | 0.001 |  | 3e-05 | 0.0005 | 0.0016 |  |  | 0.0001 | 0.001 |  | 0.0003 | [11 empty] | 0.0001 | 0.0006
IARM 27G |  | 0.002 | 0.002 | 0.02 | 0.002 | 0.0002 | 0.003 | 0.002 | 0.002 |  |  |  | 0.0007 |  |  | 0.0009 |  | 0.0005 | [14 empty] | 0.004
IARM 28B |  | 0.0025 | 0.0083 | 0.0081 | 0.0006 | 0.0009 | 0.003 | 0.0027 | 0.0063 | 0.0008 | 0.0008 | 0.0007 | 0.0012 | 0.0008 |  | 0.0008 | 0.0008 | 0.0017 |  | 8e-05 |  |  |  |  | 0.0009 | [6 empty] | 0.0003 | 0.0003
IARM 294A |  | 0.001 | 0.2 | 0.01 | 0.001 | 0.0001 | 0.03 | 0.1 | 0.01 | 0.04 | 0.001 |  |  | 0.003 | 0.003 |  |  | 0.002 | [13 empty] | 0.01 | 0.001
IARM 295A |  | 0.001 | 0.1 | 0.01 | 0.001 | 0.0002 | 0.02 | 0.1 | 0.002 | 0.01 | 0.002 | 0.0002 |  | 0.002 | 0.003 |  | 0.001 | 0.002 |  | 0.0005 | [11 empty] | 0.01 | 0.001
IARM 29B |  | 0.0031 | 0.0169 | 0.0065 | 0.0008 | 0.0036 | 0.0019 | 0.0019 | 0.0038 | 0.0013 | 0.0006 | 0.0006 | 0.0006 | 0.0007 | 0.003 | 0.0014 | 0.0006 | 0.0009 |  | 0.0004 |  |  | 0.0009 |  | 0.0001 | [6 empty] | 0.0002 | 0.0005
IARM 2A |  | 0.0022 | 0.0063 | 0.0147 | 0.0012 | 0.0014 | 0.0497 | 0.0814 | 0.0098 | 0.0052 | 0.0026 | 0.0017 |  | 0.0046 | 0.0065 |  | 0.0023 | 0.0024 | [13 empty] | 0.0096
IARM 2C |  | 0.001 | 0.01 | 0.01 | 0.001 | 0.001 | 0.03 | 0.04 | 0.01 | 0.004 | 0.002 | 0.0004 | 0.0003 | 0.001 | 0.003 |  | 0.001 | 0.003 |  | 0.0008 | [11 empty] | 0.002 | 0.001
IARM 309A |  | 0.0001 | 0.001 | 0.001 | 0.001 | 0.0001 | 0.1 | 0.002 | 0.001 | 0.01 | 0.004 | 0.03 | 0.004 | 0.001 | 0.004 |  |  | 0.1 |  | 0.0002 |  |  | 0.001 | [8 empty] | 0.0001 | 0.0001
IARM 30B |  | 0.0046 | 0.0117 | 0.0066 | 0.0007 | 0.0009 | 0.0021 | 0.0066 | 0.0046 | 0.0015 | 0.0004 | 0.0005 | 0.0019 | 0.0007 |  | 0.0011 | 0.0009 | 0.0012 |  | 7e-05 |  |  |  |  | 0.0002 | [6 empty] | 0.0001 | 0.0002
IARM 31B |  | 0.0027 | 0.0119 | 0.0066 | 0.0006 | 0.0008 | 0.0182 | 0.0062 | 0.0046 | 0.0029 | 0.0009 | 0.0007 | 0.0023 | 0.0011 | 0.0081 | 0.0015 | 0.0005 | 0.0011 |  | 0.0001 |  |  | 0.0013 |  | 0.0001 | [6 empty] | 0.0003 | 0.0002
IARM 32B |  | 0.002 | 0.0126 | 0.0055 | 0.0005 | 0.0006 | 0.0054 | 0.0066 | 0.0023 | 0.0021 | 0.0008 | 0.0004 | 0.0027 | 0.0008 |  | 0.0012 | 0.0007 | 0.0008 |  | 0.0001 |  |  |  |  | 0.0003 | [6 empty] | 0.0002 | 0.0003
IARM 33B |  | 0.0024 | 0.0088 | 0.0068 | 0.0004 | 0.0006 | 0.021 | 0.0025 | 0.0033 | 0.003 | 0.0009 | 0.0004 | 0.0018 | 0.0006 |  | 0.0009 | 0.0005 | 0.0012 |  | 0.0001 |  |  |  |  | 0.0001 | [6 empty] | 0.0002 | 0.0002
IARM 34B |  | 0.0081 | 0.0098 | 0.0035 | 0.0006 | 0.0007 | 0.0028 | 0.0085 | 0.0029 | 0.0012 | 0.0015 | 0.0006 | 0.0024 | 0.0009 |  | 0.0009 | 0.0005 | 0.0008 |  | 0.0001 |  |  |  |  | 0.0001 | [6 empty] | 0.0002 | 0.0001
IARM 35B |  | 0.0017 | 0.0063 | 0.0114 | 0.0006 | 0.0006 | 0.0033 | 0.0091 | 0.0034 | 0.0068 | 0.001 | 0.0005 | 0.0018 | 0.0011 |  | 0.0017 | 0.0006 | 0.0011 |  | 0.0001 |  |  |  |  | 0.0001 | [6 empty] | 0.0003 | 0.0002
IARM 36B |  | 0.0018 | 0.0081 | 0.0082 | 0.0009 | 0.001 | 0.0024 | 0.0275 | 0.0028 | 0.0166 | 0.0018 | 0.0006 | 0.0024 | 0.0009 |  | 0.0023 | 0.0008 | 0.0011 | 0.001 | 0.0002 |  |  |  |  | 0.0001 | [6 empty] | 0.0003 | 0.0002
IARM 37A |  | 0.0026 | 0.0059 | 0.0131 | 0.0011 | 0.0005 | 0.0053 | 0.0689 | 0.0052 | 0.0099 | 0.0007 | 0.0004 | 0.0019 | 0.0007 |  | 0.0011 | 0.0008 | 0.0017 |  | 0.0002 | 0.0007 |  | 0.0025 | [8 empty] | 0.0009 | 0.0011
IARM 38B |  | 0.001 | 0.008 | 0.01 | 0.001 | 0.0005 | 0.01 | 0.03 | 0.006 | 0.01 | 0.002 | 0.0006 | 0.002 | 0.001 |  | 0.003 | 0.001 | 0.003 |  | 0.0002 |  |  | 0.001 |  | 0.0002 | [6 empty] | 0.0004 | 0.0006
IARM 3A |  | 0.0015 | 0.0123 | 0.0118 | 0.0011 | 0.0009 | 0.0411 | 0.0887 | 0.0055 | 0.009 | 0.0024 | 0.0013 | 0.0075 | 0.0027 | 0.0055 |  | 0.0014 | 0.005 | [13 empty] | 0.0027 | 0.0045
IARM 3B |  | 0.002 | 0.01 | 0.01 | 0.001 | 0.0003 | 0.03 | 0.08 | 0.004 | 0.01 | 0.002 | 0.001 | 0.003 | 0.003 | 0.003 |  | 0.001 | 0.004 | 0.0009 | 0.0002 |  |  | 0.002 | [8 empty] | 0.002 | 0.0003
IARM 42A |  | 0.006 | 0.0136 | 0.0055 | 0.0014 | 0.0007 | 0.0104 | 0.0842 | 0.001 | 0.024 | 0.0339 | 0.0008 | 0.0027 | 0.0005 | 0.0048 |  | 0.0009 | 0.0013 |  | 0.0002 | [11 empty] | 0.0006 | 0.0006
IARM 49B |  | 0.0143 | 0.0049 | 0.0042 | 0.0005 | 0.0006 | 0.0029 | 0.0133 | 0.0032 | 0.0008 | 0.0011 | 0.0005 | 0.0023 | 0.0008 |  | 0.0015 | 0.0006 | 0.0015 |  | 0.0001 |  |  |  |  | 0.0001 | [6 empty] | 0.0003 | 0.0001
IARM 4B |  | 0.0008 | 0.011 | 0.021 | 0.0014 | 0.0005 | 0.052 | 0.086 | 0.006 | 0.004 | 0.0029 | 0.0008 | 0.0055 | 0.0018 | 0.004 |  | 0.0014 | 0.005 | [13 empty] | 0.001 | 0.0003
IARM 4C |  | 0.001 | 0.01 | 0.005 | 0.001 | 0.0002 | 0.1 | 0.05 | 0.004 | 0.003 | 0.001 | 0.001 | 0.002 | 0.001 | 0.003 |  | 0.001 | 0.004 |  | 0.0002 | [11 empty] | 0.001 | 0.0005
IARM 4D |  | 0.001 | 0.01 | 0.004 | 0.001 | 0.0001 | 0.02 | 0.03 | 0.002 | 0.01 | 0.001 | 0.0002 | 0.001 | 0.001 | 0.001 |  | 0.0005 | 0.002 |  | 0.0001 |  | 0.003 | [9 empty] | 0.001 | 0.0004
IARM 59A-NI |  | 0.001 | 0.0069 | 0.0112 | 0.0011 | 0.0001 |  | 0.054 | 0.0216 | 0.0181 | 0.0096 | 0.0111 | 0.0063 | 0.004 | 0.013 |  |  | 0.0133 |  | 0.001
IARM 5F |  | 0.001 | 0.01 | 0.004 | 0.001 | 0.0002 | 0.02 | 0.03 | 0.004 | 0.01 | 0.001 | 0.001 | 0.0004 | 0.001 | 0.003 | 0.001 | 0.001 | 0.004 |  | 0.0001 |  |  |  |  | 0.0002 | [6 empty] | 0.0005 | 0.0003
IARM 5H |  | 0.001 | 0.01 | 0.002 | 0.001 | 0.001 | 0.01 | 0.03 | 0.004 | 0.01 | 0.002 | 0.001 | 0.001 | 0.001 | 0.002 |  | 0.001 | 0.002 |  | 0.0002 | [11 empty] | 0.001
IARM 6B |  | 0.0013 | 0.0146 | 0.0043 | 0.0008 | 0.0006 | 0.0508 | 0.0602 | 0.0036 | 0.0038 | 0.003 | 0.0122 | 0.0028 | 0.0035 | 0.0039 |  | 0.0019 | 0.0017 |  | 0.0002 | [11 empty] | 0.0015 | 0.0006
IARM 6C |  | 0.001 | 0.02 | 0.01 | 0.001 | 0.0005 | 0.02 | 0.05 | 0.004 | 0.006 | 0.002 | 0.01 | 0.002 | 0.0004 | 0.006 |  | 0.001 | 0.001 | [13 empty] | 0.001 | 0.0003
IARM 7B |  | 0.0022 | 0.0129 | 0.0263 | 0.0009 | 0.001 | 0.1063 | 0.059 | 0.0062 | 0.0058 | 0.0012 | 0.0032 | 0.0049 | 0.0017 | 0.002 |  | 0.0009 | 0.0052 |  | 0.0012 | [11 empty] | 0.0005 | 0.0003
IARM 7C |  | 0.001 | 0.01 | 0.01 | 0.001 | 0.0003 | 0.1 | 0.04 | 0.004 | 0.01 | 0.001 | 0.003 | 0.004 | 0.004 | 0.005 |  | 0.001 | 0.01 |  | 0.001 | [11 empty] | 0.0004 | 0.0004
IARM 8A |  | 0.002 | 0.0146 | 0.0203 | 0.001 | 0.0009 | 0.0399 | 0.0437 | 0.0041 | 0.0052 | 0.0053 | 0.0019 | 0.0084 | 0.0219 | 0.0121 |  | 0.0008 | 0.004 | [13 empty] | 0.0018 | 0.0029
IARM 8B |  | 0.0016 | 0.0085 | 0.0038 | 0.0014 | 0.0013 | 0.0334 | 0.0552 | 0.0045 | 0.0082 | 0.0016 | 0.0012 | 0.0019 | 0.013 | 0.0046 |  | 0.0015 | 0.0022 |  | 0.0005 | [11 empty] | 0.0005 | 0.0002
IARM 99A |  | 0.0005 |  | 0.008 | 0.0007 | 0.0005 | 0.0997 | 0.0143 | 0.0051 | 0.07 | 0.0013 | 0.0139 | 0.0146 |  | 0.013 |  |  | 0.0836 |  |  |  |  | 0.0057
IARM 9A |  | 0.0018 | 0.0087 | 0.0214 | 0.0008 | 0.0009 | 0.012 | 0.0632 | 0.001 | 0.0065 | 0.0022 | 0.0019 | 0.001 |  | 0.0042 |  |  | 0.0047 | [13 empty] | 0.0015 | 0.0033
IARM 9B |  | 0.003 | 0.005 | 0.005 | 0.0011 | 0.0001 | 0.012 | 0.047 | 0.0031 | 0.0033 | 0.0029 | 0.0006 | 0.0038 | 0.0026 | 0.001 |  | 0.0009 | 0.003 | [13 empty] | 0.0012 | 0.0002
IARM/F 256A |  | 0.002 | 0.003 | 0.01 | 0.001 | 0.001 | 0.2 | 0.1 | 0.002 | 0.1 | 0.01 | 0.07 | 0.01 | 0.02 | 0.01 |  |  | 0.4 |  | 0.002 | [11 empty] | 0.0002 | 0.0002
IARM/F 275A |  | 0.001 | 0.01 | 0.005 | 0.001 | 0.0001 | 0.04 | 0.1 | 0.02 | 0.03 | 0.003 | 0.02 | 0.01 | 0.02 | 0.01 |  |  | 0.01 |  | 0.0004 | [11 empty] | 0.0003 | 0.0002
IARM/F 328A |  | 0.001 | 0.004 | 0.003 | 0.001 | 0.0001 |  | 0.03 | 0.03 | 0.02 | 0.002 | 0.01 | 0.01 | 0.1 | 0.005 |  |  | 0.001 |  | 0.0003 | 4e-06 |  | 0.001 | [8 empty] | 0.0003 | 0.0002
ICRM VS_002 |  | 0.0004 | 0.002 | 0.001 | 0.0004 | 0.0003 | 0.0004 | 0.0004 | 0.0004 | 7e-05 |  | 0.0001 | 0.001 |  |  | 0.0003 | 6e-05 | 0.0001
ICRM VS_003 |  | 0.0004 | 0.001 | 0.001 | 0.0005 | 0.0004 | 0.001 | 0.001 | 0.001 | 0.001 |  | 0.0006 | 0.005 |  |  | 0.0003 | 0.0002 | 0.001
ICRM VS_004 |  | 0.0003 | 0.001 | 0.0007 | 0.0005 | 0.0002 | 0.003 | 0.002 | 0.001 |  |  | 0.0001 | 0.006 |  |  | 0.0003 |  | 0.001
ICRM VS_005 |  | 0.001 | 0.0006 | 0.001 | 0.0004 | 0.0003 | 0.002 | 0.001 | 0.001 | 0.001 |  | 0.0007 | 0.006 |  |  | 0.0003 | 0.0002 | 0.001
ICRM VS_RG24/1 |  | 0.0006 | 0.0002 | 0.002 | 0.0003 |  | 0.00044 | 0.0002 | 0.001 | 0.0001 | [7 empty] | 0.0001
ICRM VS_RG31 |  | 0.004 | 0.006 | 0.01 | 0.0004 | 0.001 | 0.01 | 0.01 | 0.01 | 0.005 | 0.005 | 0.01 | 0.01 |  | 0.01 |  |  | 0.01
ICRM VS_UG2/5 |  | 0.002 | 0.002 |  |  |  | 0.02 | 0.01 | 0.01 | 0.001 | 0.01
IMPHY PG0802A | [11 empty] | 0.0025 |  |  | 0.005 |  |  |  | 0.0015
IMPHY PG1004A | [11 empty] | 0.0025
IMPHY PG1144A | [11 empty] | 0.0025
IMPHY PG2282A | [11 empty] | 0.0025 |  |  | 0.005 |  |  |  | 0.0015
IMZ 101/2 |  | 0.001 | 0.02 |  | 0.001 | 0.0007 | 0.01 | 0.002 | 0.008 | 0.001 | 0.008 |  | 0.002
IMZ 102/3 |  | 0.01 | 0.005 | 0.02 | 0.001 |  | 0.001 | 0.02 | 0.005 | 0.01 |  |  | 0.001
IMZ 103 |  | 0.008 | 0.006 | 0.01 | 0.001 | 0.001 | 0.004 | 0.007 | 0.006 | 0.005 | 0.009 | 0.01 | 0.0007 | 0.002
IMZ 110A |  | 0.00099 | 0.002 |  | 0.0003 | 0.0005 | 0.002 | 0.003 | 0.002 | 9e-05 | [7 empty] | 0.0005 | [13 empty] | 0.0006
IMZ 197 |  | 0.015 | 0.02 | 0.02 | 0.001 | 0.001 | 0.005 | 0.015 | 0.01 |  | 0.003 | 0.003 | 0.16 |  |  |  | 0.002
IMZ 198 |  | 0.01 | 0.11 | 0.008 | 0.001 | 0.0004 | 0.004 | 0.01 | 0.005 |  |  |  | 0.04
IMZ 199 |  | 0.01 | 0.16 | 0.007 | 0.001 |  | 0.01 | 0.008 | 0.005 | 0.02 | 0.006 |  | 0.17 | 0.02
IMZ 204 |  | 0.007 | 0.01 | 0.01 | 0.001 | 0.001 | 0.001 | 0.006 | 0.006 |  |  | 0.002 | 0.07
IMZ 51/1 |  | 0.003 | 0.01 | 0.01 | 0.001 |  | 0.01 | 0.01 | 0.01 | 0.03
IMZ 52/1 |  | 0.005 | 0.01 | 0.01 | 0.001 |  | 0.03 | 0.005 | 0.003
IMZ 53/1 |  | 0.003 | 0.01 | 0.005 | 0.001 | 0.001 | 0.01 | 0.04 | 0.01 | 0.01 | 0.01
IMZ 54/1 |  | 0.01 | 0.01 | 0.01 |  | 0.001 | 0.05 | 0.01 |  |  | 0.01
IMZ 55/1 |  | 0.004 | 0.01 | 0.01 | 0.001 |  | 0.01 | 0.03 | 0.004 | 0.01 | 0.01
IMZ 56/1 |  | 0.004 | 0.01 | 0.02 | 0.001 | 0.001 | 0.01 | 0.01 | 0.01 | 0.01 | 0.01
IMZ 57/1 |  | 0.003 | 0.02 | 0.01 | 0.001 | 0.001 | 0.004 | 0.02 | 0.01 | 0.01 | 0.01
IMZ 58/1 |  | 0.004 | 0.02 | 0.01 | 0.001 | 0.001 | 0.01 | 0.01 | 0.01 | 0.01 | 0.003
IMZ 61 |  | 0.01 | 0.01 | 0.003 | 0.003 | 0.005 | 0.003 | 0.005 | 0.005 |  |  |  | 0.001
IMZ 62 |  | 0.01 | 0.01 | 0.01 | 0.002 | 0.01 | 0.004 | 0.003 | 0.001 |  |  |  | 0.001
IMZ 63 |  | 0.003 | 0.01 | 0.004 | 0.001 | 0.001 | 0.003 | 0.004 | 0.002 |  |  |  | 0.001
IMZ 64 |  | 0.01 | 0.01 | 0.01 | 0.001 | 0.001 | 0.002 | 0.01 | 0.002 |  |  |  | 0.003
IMZ 65 |  | 0.01 | 0.01 | 0.01 | 0.001 | 0.001 | 0.003 | 0.004 | 0.004 |  |  |  | 0.003
IMZ 66 |  | 0.01 | 0.01 | 0.01 | 0.001 | 0.001 | 0.004 | 0.004 | 0.006 |  |  |  | 0.003
IMZ 67 |  | 0.002 | 0.004 |  | 0.001 | 0.001 |  |  | 0.002 |  |  |  | 0.002
IMZ 71 |  | 0.002 | 0.008 | 0.01 | 0.001 | 0.0004 | 0.002 | 0.01 | 0.01 | 0.001 | 0.001 |  | 0.002
IMZ 72 |  | 0.001 | 0.007 | 0.009 | 0.002 | 0.0006 | 0.002 | 0.01 | 0.007 | 0.001 |  | 0.001 | 0.001
IMZ 73 |  | 0.002 | 0.01 | 0.008 | 0.001 | 0.0006 | 0.004 | 0.002 | 0.005 | 0.002 | 0.0007 |  | 0.001
IMZ 74 |  | 0.004 | 0.008 | 0.008 | 0.001 | 0.0007 | 0.002 | 0.006 | 0.01 | 0.002 | 0.001 |  | 0.001 | 0.004
IMZ 75 |  | 0.003 | 0.008 | 0.009 | 0.001 | 0.0007 | 0.001 | 0.008 | 0.008 | 0.001 |  | 0.002 | 0.001
IMZ 76 |  | 0.002 | 0.01 | 0.007 | 0.001 | 0.0006 | 0.006 | 0.004 | 0.002 | 0.002 |  |  | 0.001 | 0.002
IMZ 77 |  | 0.002 | 0.02 | 0.01 | 0.002 | 0.0006 | 0.002 | 0.01 | 0.007 |  | 0.004 |  | 0.0008
IMZ ALS-1
IMZ ALS-2
IMZ ALS-3
IMZ ALS-4
IMZ ALS-5
IMZ ALS-6
IMZ ALS-7
IMZ CAS-1 | [24 empty] | 9e-05
IMZ CAS-2 | [24 empty] | 5e-05
IMZ CAS-3 | [24 empty] | 1e-05
IMZ CAS-4 | [24 empty] | 0.00017
IMZ CAS-5 | [24 empty] | 8e-05
IMZ CAS-6 | [24 empty] | 0.00015
IRSID 1645 |  | 0.006 | 0.006 | 0.012 | 0.0012 | 0.0013 | 0.004 | 0.007 | 0.008 |  |  |  | 0.002
IRSID 1647 |  | 0.012 | 0.02 | 0.015 | 0.002 | 0.003 | 0.007 | 0.024 | 0.007 |  |  |  | 0.007
IRSID 1652 |  | 0.011 | 0.03 | 0.021 | 0.002 | 0.004 | 0.008 | 0.01 | 0.016 | 0.006 | [5 empty] | 0.004 | 0.003
IRSID 1661 |  | 0.006 | 0.036 | 0.016 | 0.002 | 0.002 | 0.004 | 0.005 |  |  | 0.005 |  | 0.003 | 0.003
IRSID 1665 |  | 0.004 | 0.01 | 0.008 | 0.0009 | 0.001 | 0.002 | 0.0027 | 0.0016 | 0.001 | 0.0002 | 0.0003 | 0.0017 |  |  | 0.0015 | 0.0007 | 0.0004 | 0.0004 | 0.00014 | 0.0001 |  |  |  | 0.0004 | 5e-05 |  |  | 0.0005 |  |  | 0.0004
IRSID 1670 |  | 0.0002 | 0.0037 | 0.0012 | 0.0013 | 0.0005 | 0.0009 | 0.0008 | 0.0003 | 0.0002 |  | 0.0004 | 0.00277 |  |  | 0.0002 | 0.0002 | 0.0002 |  | 0.0002 | [11 empty] | 0.0002
IRSID TL1668 |  | 0.0025 | 0.038 | 0.02 | 0.0014 | 0.0003 | 0.0017 | 0.001 | 0.0006 | 0.0005 | 0.0002 | 0.0002 | 0.0012 | 0.0002 |  | 0.0004 | 0.0005 | 0.0007 | 0.0003 | 0.0002 | 0.0002 |  | 0.0001 |  | 0.0001 | 0.0001 |  |  | 0.0002 |  |  | 0.0003
IRSID TL1669 |  | 0.0002 | 0.0035 | 0.0008 | 0.001 | 0.0004 | 0.001 | 0.0014 | 0.0004 | 0.0005 | 0.0005 | 0.0025 | 0.0007 | 0.00012 |  | 0.0002 | 0.0003 | 0.0001 | 5e-05 | 0.00015 | 8e-05 |  | 0.00015 |  | 9e-05 | 0.00011 |  |  | 7e-05 |  |  | 0.0002
JFE ST21-C
JFE ST22-C
JFE ST23-C
JFE ST24-C
JFE ST25-D
JFE ST26-C
JFE ST27-C
JFE ST28-C
JFE SUSD-C
JFE SUSE-C
JFE SUSF-D
JFE SUSG-B
JFE SUSH-B
JFE SUSI-B
JK 27A |  | 0.0014 | 0.018 | 0.008 | 0.0009 | 0.0005 |  | 0.006 | 0.006 | 0.029 |  |  | 0.0015 |  | 0.004 |  | 0.0008 | 0.006 | 2e-05 | 0.0003 |  |  |  |  | 0.0002 | [6 empty] | 0.0011
JK 37 |  |  |  |  | 0.001
JSS 1001 |  | 2e-05 | 0.0004 | 0.0004 | 8e-05 | 8e-05 | 0.0003 | 0.0004 | 0.0004 |  |  | 0.0002 | 0.0002 |  |  |  |  | 0.0002
JSS 1002 |  | 3e-05 | 0.0007 | 0.0008 | 0.00011 | 0.00013 | [5 empty] | 0.0003 | 0.0002
JSS 1003 |  | 0.0003 | 0.0008 | 0.0006 | 0.0006 | 0.0001 | [5 empty] | 0.0005 | 0.0004
JSS 1004 |  | 0.0004 | 0.002 | 0.0008 | 0.0003 | 0.0001 | [5 empty] | 0.0002 | 0.0006
JSS 1005 |  | 3e-05 | 0.0003 | 0.0002 | 3e-05 | 0.00014 | 0.0005 | 0.0003 | 0.0005 | 0.0003 | 0.0003 | 0.0004 | 0.0002 | 0.0004 | 0.0004 |  |  | 0.0004 |  |  |  |  | 0.0003
JSS 1006 |  | 2e-05 |  | 0.0003 |  |  | 0.0002 | 0.0004 | 0.0006 | 0.0004 | 0.0003 | 0.0002 |  | 0.0005 | 0.0004 |  |  | 0.0008 |  |  |  |  | 0.0004
JSS 1008 |  | 3e-05 |  | 0.0008 |  |  | 0.001 | 0.001 | 0.0008 | 0.0004 | 0.0006 | 0.0006 |  | 0.0007 | 0.0006 |  |  | 0.0007 |  |  |  |  | 0.0006
JSS 150-2
JSS 151-2
JSS 152-2
JSS 153-2
JSS 154-2
JSS 155-2
JSS 162-4 |  | 0.0011 | 0.006 | 0.007 | 0.00011 | 0.0015 | 0.007 | 0.008 | 0.0012 |  |  |  | 0.0011
JSS 163-4 |  | 0.003 | 0.005 | 0.004 | 0.0008 | 0.001 | 0.004 | 0.003 | 0.004 |  |  |  | 0.0018
JSS 164-4 |  | 0.004 | 0.008 | 0.0015 | 0.0017 | 0.00018 | 0.0015 | 0.0009 | 0.005 |  |  |  | 0.0013
JSS 165-4 |  | 0.001 | [7 empty] | 0.0007 | 0.005 | 0.0012 | 0.0006 | 0.009 |  | 0.005 | 0.003 | 0.0026 |  | 0.0001
JSS 166-4 |  | 0.0014 | [7 empty] | 0.006 | 0.003 | 0.004 | 0.0009 | 0.007 |  | 0.0023 | 0.0018 | 0.0023 |  | 0.0004
JSS 167-4 |  | 0.0011 | [7 empty] | 0.008 | 0.0004 | 0.011 | 0.0009 | 0.001 |  | 0.0009 | 0.0008 | 0.0018 |  | 0.0004
JSS 195-1 | [23 empty] | 0.00018 |  |  |  | 0.00027 | 0.00032 | 0.013
JSS 506-1
JSS 507-1
JSS 508-1
JSS 509-1
JSS 510-1
JSS 511-1
JSS 600-3
JSS 601-3
JSS 601-5
JSS 602-3
JSS 602-5
JSS 603-3
JSS 604-3
JSS 605-3
JSS 606/8 |  | 0.007 | 0.007 | 0.009 | 0.0006 | 0.00012 | 0.0014 | 0.02 | 0.001 | 0.008 | 0.009 |  |  |  | 0.082 |  |  | 0.006 | [13 empty] | 0.00044
JSS 606-3
JSS 608/7 |  | 0.008 | 0.003 | 0.01 | 0.0012 | 0.00026 | 0.0032 | 0.01 | 0.0011 | 0.007 | 0.013 |  |  |  | 0.053 |  |  | 0.053 | [13 empty] | 0.00097
JSS 608/8 |  | 0.008 | 0.005 | 0.01 | 0.0007 | 0.00015 | 0.0018 | 0.018 | 0.0009 | 0.008 | 0.007 |  |  |  | 0.055 |  |  | 0.048 | [13 empty] | 0.00049
JSS 608-3
JSS 609/8 |  | 0.008 | 0.005 | 0.008 | 0.0007 | 0.00012 | 0.003 | 0.028 | 0.0016 | 0.039 | 0.012 |  |  |  | 0.073 |  |  | 0.038 | [13 empty] | 0.00086
JSS 611/7 |  | 0.008 | 0.005 | 0.007 | 0.0004 | 0.00022 | 0.002 | 0.035 | 0.001 | 0.025 | 0.018 |  |  |  | 0.047 |  |  | 0.009 | [13 empty] | 0.00078
JSS 611/8 |  | 0.005 | 0.004 | 0.01 | 0.0004 | 9e-05 | 0.004 | 0.028 | 0.0017 | 0.044 | 0.013 |  |  |  | 0.047 |  |  | 0.008 | [13 empty] | 0.00035
JSS 620-1 |  | 0.008 | 0.013 | 0.01 | 0.00031 | 0.00041 | 0.0024 | 0.009 | 0.0011 | 0.0022 | 0.0015 |  |  |  | 0.011
JSS 621-1 |  | 0.013 | 0.01 | 0.008 | 0.0007 | 0.00034 | 0.0034 | 0.016 | 0.0021 | 0.0054 | 0.0039 |  |  |  | 0.019
JSS 622-1 |  | 0.01 | 0.006 | 0.012 | 0.0011 | 0.00021 | 0.003 | 0.01 | 0.0013 | 0.007 | 0.006 |  |  |  | 0.025
JSS 623-1 |  | 0.007 | 0.01 | 0.014 | 0.0008 | 0.00069 | 0.007 | 0.028 | 0.001 | 0.01 | 0.009 |  |  |  | 0.046
JSS 624-1 |  | 0.004 | 0.008 | 0.01 | 0.0013 |  | 0.0029 | 0.028 | 0.006 | 0.016 | 0.011 |  |  |  | 0.0028
JSS 625-1 |  | 0.011 | 0.011 | 0.0052 | 0.0009 | 0.0007 | 0.016 | 0.014 | 0.006 | 0.007 | 0.0017
JSS 650-3
JSS 651-3
JSS 652-3
JSS 653-3
JSS 654-3
JSS 655-3
KKW 38HMJ
LAG T
LECHST 8171/3
LECHST P1
LECHST P2
LECHST P3
LECHST P4
LECHST P5
LECHST V1
LECHST V3
LMP SS4
LST 20801
LST 20802
LST 20803
LST 20804
LST 20805
LST 20806
LST 20807
LST 20808
LST 20809
LST 20810
MBH 0331-5A
MBH 11X_C9D |  | 0.02 | 0.013 | 0.016 | 0.003 | 0.001 | 0.02 | 0.01 | 0.015 | 0.003 | 0.005 |  | 0.002 | 0.0016 | 0.005 | 0.003 | 0.002 | 0.0016 | 0.0005 | 0.0003 | 0.002 | [6 empty] | 0.001 | 0.001
MBH 11X-15294U |  | 0.03 | 0.007 | 0.007 | 0.003 | 0.002 | 0.02 | 0.15 | 0.003 | 0.009 | 0.005 |  |  |  | 0.01 |  | 0.0016 | 0.005 | 0.002
MBH 11X-C10C |  | 0.03 | 0.005 | 0.03 | 0.003 | 0.003 | 0.016 | 0.003 | 0.02 | 0.004 | 0.0015 | 0.0017 | 0.002 |  | 0.003 | 0.0009 | 0.0015 |  | 0.0005 |  | 0.0006 | [10 empty] | 0.0007
MBH 11X-C7N |  | 0.02 | 0.018 | 0.011 | 0.0012 | 0.0004 | 0.0015 | 0.006 | 0.003 | 0.002 | 0.002 | 0.002 | 0.0012 | 0.003 | 0.003 | 0.0012 | 0.0007 | 0.001 | 0.0011 | 0.0007 | 0.002 |  |  | 0.0009 |  |  |  |  | 0.0015 |  |  | 0.002
MBH 12X_12746U |  | 9e-05 | 0.02 | 0.005 | 0.0015 | 0.002 | 0.004 | 0.003 | 0.0005 | 0.008 | 0.0008 | 0.0014 | 0.003 |  | 0.005 | 0.003 | 0.004 | 0.002
MBH 12X_15260W |  | 0.005 | 0.02 | 0.009 | 0.001 | 0.002 | 0.004 | 0.02 | 0.002 | 0.002 | 0.004 |  | 0.004 | 0.004 |  | 0.003 | 0.0005 | 0.0014
MBH 12X-353F |  | 0.003 | 0.004 | 0.003 | 0.0005 | 0.001 | 0.004 | 0.006 | 0.002 | 0.002 | 0.0003 | 0.003 | 0.004 | 0.002 | 0.004 | 0.0012 | 0.0015 | 0.0012 | 0.0013 | 0.0002 | 0.002 |  |  | 0.0007 |  |  | 0.0014 |  |  |  |  | 0.0006
MBH 13X_14923A |  | 0.006 | 0.006 | 0.005 | 0.0009 | 0.0003 | 0.004 | 0.05 | 0.0011 | 0.009 | 0.002 |  | 0.001 | 0.001 |  |  | 0.001 | 0.0007 | [6 empty] | 0.0004 | [6 empty] | 0.0011
MBH 13X_15023W |  | 0.003 | 0.02 | 0.005 | 0.0008 | 0.0003 | 0.008 | 0.08 | 0.0011 | 0.0012 | 0.0011 |  |  | 0.014 | 0.0009 |  |  | 0.001 | [13 empty] | 0.0007
MBH 13X_15024X |  | 0.002 | 0.006 | 0.01 | 0.0013 | 0.001 | 0.02 | 0.05 | 0.004 | 0.006 | 0.002 |  | 0.0006 | 0.003 | 0.002 |  |  | 0.0015 | [13 empty] | 0.0008
MBH 13X_NSA10A |  | 0.002 | 0.03 | 0.007 | 0.0012 | 0.0002 | 0.06 | 0.06 | 0.005 | 0.013 | 0.004 |  |  | 0.004 | 0.002 |  |  | 0.002 | [13 empty] | 0.007
MBH 13X_NSA11A |  | 0.001 | 0.007 | 0.008 | 0.0006 |  | 0.1 | 0.1 | 0.003 | 0.02 | 0.0013 |  |  | 0.003 | 0.002 |  |  | 0.0016 | [13 empty] | 0.004
MBH 13X_NSA12A |  | 0.001 | 0.01 | 0.012 | 0.001 | 0.0002 | 0.09 | 0.03 | 0.014 | 0.03 | 0.0014 |  | 0.0007 | 0.0007 | 0.003 |  |  | 0.003 |  | 0.0002 | [11 empty] | 0.0012
MBH 13X_NSA13A |  | 0.0013 | 0.008 | 0.008 | 0.0007 | 0.0001 | 0.03 | 0.06 | 0.002 | 0.03 | 0.0008 |  |  | 0.002 | 0.002 |  | 0.0004 | 0.001 |  | 0.0002 | [11 empty] | 0.007
MBH 13X_NSA4B |  | 0.003 | 0.05 | 0.007 | 0.0012 | 0.0005 | 0.05 | 0.11 | 0.007 | 0.04 |  |  | 0.0007 | 0.004 | [17 empty] | 0.008
MBH 13X_NSA6B |  | 0.001 | 0.012 | 0.01 | 0.004 | 0.0006 | 0.07 | 0.1 | 0.02 | 0.05 |  |  |  | 0.002 | [17 empty] | 0.005
MBH 13X_NSA7B |  | 0.001 | 0.008 | 0.007 | 0.0007 | 0.0002 | 0.03 | 0.07 | 0.02 | 0.02 | 0.0014 |  | 0.0009 |  | 0.004 |  | 0.0002 | 0.001 | 0.0003 | 0.0003 | [11 empty] | 0.005
MBH 13X_NSA8B |  | 0.0012 | 0.009 | 0.005 | 0.0008 | 0.0002 | 0.03 | 0.07 | 0.011 | 0.04 | 0.0014 |  |  | 0.003 | 0.012 |  |  | 0.0015 |  | 0.0003 |  |  |  |  | 0.0001 | [6 empty] | 0.007
MBH 13X_NSA9A |  | 0.002 | 0.014 | 0.008 | 0.0007 |  | 0.04 | 0.08 | 0.005 | 0.02 | 0.002 |  |  | 0.002 | 0.003 |  |  | 0.003 | [13 empty] | 0.003
MBH 13X_NSC1P |  | 0.003 | 0.04 | 0.01 |  | 0.0004 | 0.03 | 0.06 | 0.003 | 0.003 | 0.005 |  |  | 0.013 | 0.002 | [16 empty] | 0.0015
MBH 13X_PH2M |  | 0.001 | 0.01 | 0.007 | 0.0008 | 0.0016 | 0.03 | 0.09 | 0.03 | 0.012 | 0.0013 | 0.002 | 0.0015 | 0.003 |  |  |  | 0.0018 |  | 0.0004 | [11 empty] | 0.002
MBH 13X-14775R
MBH 13X-15059P |  | 0.002 | 0.012 | 0.008 | 0.0008 | 0.0006 | 0.013 | 0.06 | 0.002 | 0.005 | 0.002 | 0.002 |  | 0.006 | 0.002 |  |  | 0.005 | [13 empty] | 0.004
MBH 13X-NSC2P |  | 0.007 | 0.04 | 0.012 |  | 0.0008 | 0.02 | 0.08 | 0.017 | 0.006 | 0.006 |  |  | 0.02 | 0.002 | [16 empty] | 0.007
MBH 14944C
MBH 14945C
MBH 14946B
MBH 14948B
MBH 14952C
MBH 14X_MN1AL |  | 0.01 | 0.12 | 0.015 | 0.002 | 0.0004 | 0.006 | 0.009 | 0.003 | 0.007 | 0.0008 | 0.0008 |  | 0.003 |  |  | 0.0012 | [14 empty] | 0.0009
MBH 14X_MN4AC |  | 0.01 | 0.05 | 0.011 | 0.002 | 0.0012 | 0.009 | 0.016 | 0.004 | 0.009 | 0.0011 | 0.003 | 0.01 | 0.004 |  |  | 0.0009 | [14 empty] | 0.001
MBH 14X_MN5V |  | 0.02 | 0.04 | 0.03 | 0.002 | 0.0012 | 0.02 | 0.03 | 0.008 | 0.03 | 0.0018 | 0.03 | 0.006 | 0.003 |  |  | 0.0012 |  |  |  |  | 0.001 | [9 empty] | 0.0012
MBH 14X-14890K |  | 0.005 | 0.015 | 0.036 |  | 0.001 |  | 0.028 | 0.012 | 0.085 | 0.041 |  |  |  | 0.01 |  |  | 0.007
MBH 14X-14892K |  | 0.005 | 0.005 | 0.008 | 0.003 | 0.003 | 0.015 | 0.026 | 0.006 | 0.115 | 0.046 |  |  |  | 0.058 |  |  | 0.006
MBH 14X-15196S |  | 1.08 | 0.055 | 0.005 | 0.002 |  | 0.025 | 0.015 | 0.01 | 0.01 | 0.004 |  | 0.005 |  |  |  | 0.005
MBH 14X-HS1C |  | 0.008 | 0.02 | 0.04 | 0.003 | 0.002 | 0.02 | 0.06 | 0.003 | 0.01 | 0.03 |  |  |  | 0.3 |  |  | 0.02 | [13 empty] | 0.001
MBH 14X-HS2C |  | 0.006 | 0.01 | 0.01 | 0.002 | 0.0009 | 0.008 | 0.04 | 0.004 | 0.007 | 0.03 |  |  |  | 0.08 |  |  | 0.05 | [13 empty] | 0.0003
MBH 14X-MN2R |  | 0.008 | 0.05 | 0.02 | 0.0008 | 0.0005 | 0.005 | 0.003 | 0.002 | 0.009 | 0.002 | 0.005 | 0.005 | 0.007 |  |  | 0.002 | [14 empty] | 0.0014
MBH 14X-MN5T |  | 0.012 | 0.06 | 0.03 | 0.0013 | 0.0008 | 0.017 | 0.02 | 0.004 | 0.03 | 0.0009 |  |  | 0.002 |  |  | 0.001 |  |  |  |  | 0.001 | [9 empty] | 0.0013
MBH 15261W |  | 0.004 | 0.003 | 0.013 | 0.003 | 0.002 | 0.003 | 0.008 | 0.005 | 0.015 | 0.003 | 0.012 | 0.015 | 0.01 | 0.012 |  | 0.001 | 0.007
MBH 352C |  | 0.005 | 0.011 | 0.01 | 0.003 | 0.005 | 0.007 | 0.005 | 0.004 | 0.006 | 0.002 | 0.006 | 0.004 |  | 0.012 | 0.002 | 0.006 | 0.002
MBH 58193A |  | 0.01 | 0.02 | 0.015 | 0.002 | 0.001 | 0.019 | 0.07 | 0.009 | 0.01 | 0.011 | 0.001 | 0.003 |  |  | 0.004 | 0.01 | [14 empty] | 0.002
MBH 8110H/B |  | 0.009 | 0.005 | 0.016 | 0.008 | 0.002 | 0.062 | 0.089 | 0.005 | 0.071 | 0.03 | 0.006 | 0.006 |  |  | 0.004 | 0.001 | [14 empty] | 0.002
MBH AR1F
MBH AR2E
MBH AR3D
MBH AR4F
MBH AR5D
MBH AR5J |  | 0.04 | 0.02 | 0.04 | 0.0013 | 0.001 | 0.06 | 0.06 | 0.002 | 0.01 | 0.0016 | 0.0013 |  | 0.004
MBH C10B |  | 0.03 | 0.006 | 0.03 | 0.004 | 0.003 | 0.009 | 0.003 | 0.006 | 0.004 | 0.0012 | 0.0012 | 0.002 |  | 0.007 | 0.0012 | 0.0012 |  | 0.002 |  | 0.001 | [10 empty] | 0.0007
MBH C1G
MBH C2H
MBH C3AA |  | 0.016 | 0.009 | 0.012 | 0.008 | 0.004 | 0.03 | 0.02 | 0.015 | 0.004 | 0.011 | 0.0013 | 0.002 | 0.005 | 0.004 | 0.005 | 0.003 | 0.005 | 0.002 | 0.0003 | 0.005 | [5 empty] | 0.0005 |  | 0.0013 |  |  | 0.0004
MBH C3N
MBH C3Y |  | 0.04 | 0.007 | 0.015 | 0.015 | 0.004 | 0.045 | 0.04 | 0.003 | 0.01 | 0.01 | 0.004 |  | 0.015 |  | 0.009 | 0.01 | 0.01 |  |  | 0.015 | [7 empty] | 0.001 |  |  | 0.001
MBH C3Z |  | 0.03 | 0.007 | 0.016 | 0.013 | 0.004 | 0.06 | 0.03 | 0.01 | 0.005 | 0.014 | 0.004 |  | 0.007 |  | 0.003 | 0.008 | 0.005 |  |  | 0.01 |  | 0.0008 |  |  |  | 0.0004 | 0.0005 | 0.0008
MBH C4H
MBH C4Q |  | 0.03 | 0.017 | 0.04 | 0.002 | 0.004 | 0.02 | 0.02 | 0.008 | 0.005 | 0.0016 | 0.006 | 0.003 | 0.006 | 0.005 | 0.0012 | 0.0016 | 0.0011 | 0.0016 | 0.003 | 0.002 |  | 0.001 | 0.0007 |  |  |  | 0.0003 | 0.0009 | [7 empty] | 0.0002
MBH C5K
MBH C6J
MBH C7G
MBH C8H
MBH C8S |  | 0.02 | 0.009 | 0.02 | 0.003 | 0.009 | 0.009 | 0.009 | 0.01 | 0.005 | 0.0009 | 0.002 | 0.001 | 0.002 | 0.008 | 0.004 | 0.004 | 0.006 | 0.002 | 0.004 | 0.002 |  | 0.0001 | 0.003 |  |  | 0.002 | 0.001
MBH C8T |  | 0.02 | 0.013 | 0.03 | 0.01 | 0.004 | 0.007 | 0.014 | 0.006 | 0.003 | 0.0014 | 0.005 | 0.001 |  | 0.001 | 0.003 | 0.003 | 0.006 | 0.002 | 0.0009 | 0.005 |  |  | 0.003 |  |  |  | 0.0008 | 0.001 |  |  | 0.0011
MBH C9A |  | 0.03 | 0.03 | 0.05 | 0.004 | 0.001 | 0.06 |  | 0.01 | 0.005 | 0.015 | 0.01 | 0.003 | 0.02 |  | 0.005 | 0.005 | 0.015 |  |  | 0.015 |  |  | 0.003 | [7 empty] | 0.001
MBH CESU604 | [29 empty] | 0.004
MBH FENI20B |  | 0.0014 | 0.0011 | 0.03 | 0.001 | 0.0008 | 0.04 | 0.003 | 0.004 |  |  |  | 0.001 |  |  |  |  | 0.012
MBH FENI25B |  | 0.0009 | 9e-05 | 0.003 | 0.001 | 0.02 | 0.06 | 0.0012 | 0.002 |  |  |  | 0.006 |  |  |  |  | 0.012
MBH FENI35B |  | 0.0012 | 0.003 | 0.005 | 0.0009 | 0.003 | 0.1 | 0.002 | 0.002 |  |  |  | 0.003 |  |  |  |  | 0.008
MBH FENI40B |  | 0.0012 | 0.003 | 0.004 | 0.0011 |  | 0.11 | 0.0014 | 0.0017 |  |  |  | 0.02 |  |  |  |  | 0.011
MBH FENI45B |  | 0.0004 | 0.0014 | 0.012 | 0.0014 | 0.003 | 0.07 | 0.002 | 0.003 |  |  |  | 0.011 |  |  |  |  | 0.01
MBH FENI50B |  | 0.0016 | 0.004 | 0.003 | 0.0009 | 0.012 | 0.15 | 0.003 | 0.003 |  |  |  | 0.004 |  |  |  |  | 0.007
MBH HPC1
MBH HPC2
MBH HPC3
MBH HPC3/H4 |  | 0.07 | 0.012 | 0.02 | 0.05 | 0.0014
MBH HPC3F |  | 0.031 | 0.033 | 0.05
MBH HPC4
MBH LA2D |  | 0.003 | 0.008 | 0.011 | 0.002 | 0.002 | 0.008 | 0.007 | 0.006 | 0.003 | 0.0016 |  | 0.011 |  |  | 0.005 | [15 empty] | 0.0011
MBH MN1AB
MBH MN2M |  |  | 0.134 | 0.022 |  | 0.001 | 0.021 | 0.012 | 0.012 | 0.014 | 0.01 |  | 0.001 |  |  |  | 0.007
MBH MN3M |  | 0.027 | 0.153 | 0.036 | 0.003 | 0.001 | 0.003 | 0.017 |  | 0.004 |  |  | 0.001
MBH MN4C
MBH MN4R | [5 empty] | 0.003
MBH MN5B
MBH MSFM/1F
MBH MSFM/1J |  | 0.0011 | 0.018 | 0.004 | 0.0035 | 0.009 | 0.0013 | 0.002 | 0.0007 | 0.003 | 0.0002 |  | 0.0004 |  |  |  | 0.0004 | 0.0005 | [13 empty] | 0.0005
MBH MSFM/3F
MBH NSA1C
MBH NSA2C
MBH NSA2F |  | 0.0012 | 0.006 | 0.0029 |  |  | 0.0013 | 0.007 |  | 0.0008 | [21 empty] | 0.0004
MBH NSA3E
MBH NSA3J |  | 0.0012 | 0.006 | 0.0029 |  |  | 0.0013 | 0.007 |  | 0.0008 | [21 empty] | 0.0004
MBH NSB1C
MBH NSB2A
MBH NSB2C
MBH NSB3A
MBH NSB3C
MBH NSC1A
MBH NSC1D
MBH NSC2A
MBH NSC2D
MBH NSC3A
MBH NSC3D
MBH PH6E |  | 0.004 | 0.015 | 0.04 | 0.002 | 0.001 | 0.08 | 0.06 | 0.03 | 0.02 | 0.003 |  |  | 0.01 |  | 0.003 |  | 0.004 | [13 empty] | 0.002
MBH PH7E
MBH S/1CR1C
MBH S/1CR2B
MBH S/1CR3B
MBH S/1CR4A
MBH S/1CR5C
MBH S/2CR1B
MBH S/2CR2B
MBH S/2CR3B
MBH S/2CR4B
MBH S/2CR5B
MBH S/2CR6A
MBH S/2CR7A
MBH S/3CR1A
MBH S/3CR2A
MBH S/3CR3A
MBH S/3CR4A
MBH S/3CR5B
MBH S/3CR6A
MBH S3CR6B
MOUDON ZN6C
MR 10786/1V
MR 10791/1V
MR 10794/1V
MR 10794/2V
MR 10794/3
MR 119
MR 1852
MR 1939
MR 19831 |  | 0.0285 | 0.0137 | 0.0145 | 0.0021 | 0.0017 | 0.0115 | 0.0611 |  | 0.0211 | 0.0574 |  |  |  | 0.1241 |  |  | 0.0117
MR 2306/1V
MR 2308/2V
MR 2317/1V
MR 2317/2V
MR 2321
MR 2322/1V
MR 2324/1V
MR 2334/1V
MR 2334/2V
MR 2335/1V
MR 2356/1V
MR 2365/1V
MR 2365/2V
MR 2369/1V
MR 2383/1
MR 24272
MR 24273
MR 319
MR 3344
MRI MA1
MRI MA2
MRI MA3
MRI MA4
MRI MA5
MW 13 |  | 0.005 | 0.015 | 0.01 | 0.003 | 0.001 | 0.02 | 0.13 |  | 0.03 | 0.03 |  |  | 0.06 | 0.04
MW 13A |  | 0.01 | 0.02 | 0.01 |  | 0.002 | 0.02 | 0.13 |  | 0.03 | 0.03 |  |  | 0.04 | 0.04
MW 19B |  | 0.003 | 0.02 | 0.03 | 0.002 | 0.001 | 0.02 | 0.07 | 0.01 |  |  | 0.01 | 0.04
MW 25A |  | 0.01 | 0.02 | 0.06 |  | 0.001 | 0.03 | 0.2 | 0.004 | 0.03 | 0.02 |  |  |  | 0.03
MW 36A |  | 0.002 | 0.04 | 0.02 | 0.002 | 0.001 | 0.23 | 0.1 | 0.06 | 0.04 | 0.005 | 0.03 | [5 empty] | 0.008
NBS 1095
NBS 1096
NBS 1097
NBS 1098
NBS 1099
NBS 1134
NBS 1138
NBS 1138/A
NBS 1139
NBS 1139/A
NBS 1140
NBS 1140-A
NBS 1141
NBS 1141-A
NBS 1142
NBS 1142-A
NBS 1143
NBS 1143/A
NBS 1144
NBS 1144/A
NBS 1147
NBS 1148
NBS 1149
NBS 1151
NBS 1152
NBS 1153
NBS 1154
NBS 1155 |  | 0.001 | 0.075 | 0.005 | 0.001 | 0.003 | 0.22 | 0.21 | 0.008 | 0.024 | 0.003 |  |  |  |  | 0.00045 |  | 0.006
NBS 1156 |  | 0.001 | 0.075 | 0.005 | 0.001 | 0.003 | 0.22 | 0.21 | 0.008 | 0.024 | [7 empty] | 0.006
NBS 1157 |  | 0.001 | 0.075 | 0.005 | 0.001 | 0.003 | 0.22 | 0.21 | 0.008 | 0.024 | 0.003 | [6 empty] | 0.006
NBS 1161
NBS 1162
NBS 1163
NBS 1164
NBS 1165
NBS 1166
NBS 1167
NBS 1168
NBS 1169 |  | 0.001 | 0.075 | 0.005 | 0.001 | 0.003 | 0.22 | 0.21 | 0.008 | 0.024 | 0.003
NBS 1171 |  | 0.001 | 0.075 | 0.005 | 0.001 | 0.003 | 0.22 | 0.21 | 0.008 | 0.024 | [7 empty] | 0.006
NBS 1172 |  | 0.001 | 0.075 | 0.005 | 0.001 | 0.003 | 0.22 | 0.21 | 0.008 | 0.024 | [7 empty] | 0.006
NBS 1174
NBS 1174A
NBS 1175
NBS 1175A
NBS 1178
NBS 1179
NBS 1180
NBS 1182
NBS 1184 |  | 0.001 | 0.075 | 0.005 | 0.001 | 0.003 | 0.22 | 0.21 |  | 0.024
NBS 1185 |  | 0.001 | 0.075 | 0.005 | 0.001 | 0.003 | 0.22 | 0.21 | 0.008 | 0.024
NBS 1186 |  | 0.001 | 0.075 | 0.005 |  |  | 0.22 | 0.21 |  | 0.024 | [7 empty] | 0.006
NBS 1193
NBS 1194
NBS 1195
NBS 1197 |  | 0.0012 | 0.006 | 0.0029 | 0.0002 |  | 0.0013 | 0.007 |  | 0.0008 |  |  | 0.0006 | [6 empty] | 6e-05
NBS 1233 |  | 0.004 | 0.03 | 0.009 | 0.003 | 0.001 | 0.02 | 0.06 | 0.005 | 0.003 | 0.004 | [20 empty] | 0.005
NBS 1250 |  | 0.003 | 0.002 | 0.003 |  | 0.0005 | 0.1 | 0.003 | 0.003 | 0.001 | 0.003 | 0.03 | 0.03 | 0.05 |  |  |  | 0.2 |  | 0.0003 |  | 0.001
NBS 1254 | [24 empty] | 0.0003
NBS 1261
NBS 1262
NBS 1262/A
NBS 1262B |  | 0.008 | 0.01 | 0.01 | 0.001 | 0.001 | 0.01 | 0.01 | 0.01 | 0.001 | 0.001 | 0.004 | 0.002 | 0.01 | 0.01 | 0.001 | 0.001 | 0.01 | 0.0001 | 0.0001 | 0.001 | 0.01 | 0.01 |  |  | 0.0001 |  |  |  | 0.0001 |  |  |  | 0.0001 | [7 empty] | 0.0001
NBS 1263
NBS 1263/A
NBS 1264
NBS 1264/A
NBS 1265 |  | 0.0003 |  |  |  | 0.0003
NBS 1265/A |  | 0.0003 |  |  | 0.0001 | 0.0003
NBS 1271 |  | 0.004 | 0.01 | 0.005 | 0.002 | 0.0005 | 0.04 | 0.003 | 0.03 | 0.008 | 0.001 |  | 0.002 | 0.003
NBS 1755 | [31 empty] | 0.00018
NBS 1761 |  | 0.01 | 0.005 | 0.01 | 0.001 | 0.002 | 0.01 | 0.005 | 0.01 | 0.002 | 0.002 | 0.01 | 0.005 | 0.001 |  | 0.002 |  |  |  | 0.0001 |  |  | 0.001 | [8 empty] | 0.0003
NBS 1761A |  | 0.02 | 0.01 | 0.011 | 0.002 | 0.006 | 0.019 | 0.006 | 0.006 | 0.002 | 0.002 | 0.007 | 0.005 | 0.002 |  | 0.002 | 0.004 | 0.003 |  | 0.0006 | 0.0003 | 0.006 | 0.002 | [8 empty] | 0.0002
NBS 1762 |  | 0.004 | 0.02 | 0.01 | 0.001 | 0.002 | 0.02 | 0.01 | 0.004 | 0.01 | 0.005 | 0.005 | 0.002 | 0.002 |  | 0.002 | 0.003 | 0.004 |  | 0.0002 |  | 0.001 | 0.002 | [8 empty] | 0.0003
NBS 1763 |  | 0.002 | 0.03 | 0.02 | 0.001 | 0.001 | 0.01 | 0.01 | 0.002 | 0.01 | 0.01 | 0.01 | 0.003 | 0.005 |  | 0.002 | 0.002 | 0.005 |  | 0.0001 |  | 0.003 | 0.003 | [8 empty] | 0.0003
NBS 1763A |  | 0.007 | 0.021 | 0.016 | 0.0015 | 0.002 | 0.012 | 0.007 | 0.001 | 0.011 | 0.006 | 0.009 | 0.0032 | 0.005 |  | 0.003 | 0.003 | 0.003 |  | 0.0009 | 0.002 | 0.002 | 0.004 | [8 empty] | 0.0007
NBS 1764 |  | 0.006 | 0.02 | 0.002 | 0.001 | 0.001 | 0.004 | 0.02 | 0.01 | 0.006 | 0.003 | 0.002 | 0.002 | 0.004 |  | 0.002 |  |  |  | 0.0001 |  | 0.001 | 0.0005 | [8 empty] | 0.0004
NBS 1764A |  | 0.017 | 0.058 | 0.0036 | 0.0016 | 0.003 | 0.0045 | 0.031 | 0.0063 | 0.0051 | 0.0021 | 0.0023 | 0.0015 | 0.0024 |  | 0.0021 | 0.008 | 0.005 |  | 0.0003 |  | 0.0042 | 0.0005 | [8 empty] | 0.0005
NBS 1765 |  | 0.001 | 0.005 |  | 0.0002 | 0.0003 | 0.002 | 0.0005 | 0.0002 | 0.0005 | 0.0005 | 0.001 |  | 0.0002 |  | 0.0005 | 0.0001 | 0.0002 | 0.0001 | 0.0001 | 0.0005 | [10 empty] | 0.0003 |  | 0.0001
NBS 1766 |  | 0.001 | 0.002 | 0.005 | 0.001 | 0.0002 | 0.002 | 0.001 | 0.001 | 0.0005 | 0.001 | 0.0002 | 0.002 | 0.001 |  | 0.0005 | 0.0005 | 0.0005 | 0.001 | 6e-05 | 0.0002 | [10 empty] | 0.0003 |  | 0.0001
NBS 1767 |  | 0.003 | 0.001 | 0.003 | 0.0002 | 0.0003 | 0.001 | 0.0005 | 0.0002 | 0.001 | 0.001 | 0.001 | 0.001 | 0.001 |  | 0.0002 | 0.001 | 0.0002 |  | 0.0001 | 0.0005 |  | 0.0006 | 0.0001 | 0.0001 | 0.0001 |  | 0.0001 |  |  |  | 0.0002 |  | 0.0001
NBS 1768 |  | 0.0002 | 0.0005 |  | 0.0004 | 0.0001 | 0.0004 |  | 0.0001 |  |  |  | 0.0003 |  |  |  |  | 0.0004 | [13 empty] | 0.001 | 0.003
NBS 442
NBS 443
NBS 444
NBS 446
NBS 447
NBS 449
NBS 450
NBS 461
NBS 464
NBS 466
NBS 467
NBS 468
NBS 661 |  | 0.005 | 0.01 | 0.001 | 0.001 | 0.001 | 0.01 | 0.01 | 0.001 | 0.01 | 0.001 | 0.001 | 0.005 | 0.001 | 0.005 | 0.001 | 0.005 | 0.001 | 5e-06 |  | 0.0005 | 0.001 | 0.001 | 0.0001 |  |  | 0.001 | 0.0001 |  | 0.0005 | [11 empty] | 0.0001
NBS 662
NBS 663 |  | 0.01 | 0.01 | 0.01 | 0.005 | 0.0001 | 0.01 | 0.01 | 0.005 | 0.001 | 0.01 | 0.001 | 0.01 | 0.001 | 0.005 | 0.001 |  | 0.001 | 0.0001 |  | 0.001 |  | 0.001 | [7 empty] | 0.0001 |  |  |  | 0.0001
NBS 664
NBS 665
NBS 804A
NBS 809B
NBS 810A
NBS 817A
NBS 836
NBS 837
NBS 838
NBS 839
NBS 840
NBS 841
NBS 845
NBS 846
NBS 847
NBS 850
NBS C1290 |  | 0.02 | 0.01 | 0.002 | 0.001 | 0.001 | 0.003 | 0.1 | 0.003 | 0.001 | 0.003
NBS C1291 |  | 0.01 | 0.02 | 0.02 | 0.002 | 0.001 | 0.03 | 0.01 | 0.01 | 0.01 | 0.003
NBS C1292 |  | 0.02 | 0.01 | 0.01 | 0.001 | 0.001 | 0.02 | 0.1 | 0.01 | 0.01 | 0.005
NCS AH21312 |  | 0.005 | 0.05 | 0.01 | 0.002 | 0.003 | 0.01 | 0.01 | 0.004 | 0.003 | 0.01 | 0.002 | 0.03 |  | 0.01 |  |  | 0.002
NCS HS11706-1 |  | 0.001 | 0.01 | 0.01 | 0.002 | 0.0004 | 0.002 | 0.006 | 0.004 |  |  | 0.001 | 0.02 |  |  |  | 0.002 |  |  | 0.002 | 0.0001 |  | 0.001 | [8 empty] | 0.0005 | [14 empty] | 0.01
NCS HS11706-2 |  | 0.001 | 0.01 | 0.01 | 0.001 | 0.001 | 0.003 | 0.002 | 0.002 |  |  | 0.001 | 0.004 |  |  |  | 0.001 |  |  | 0.001 | 0.0002 |  | 0.0003 | [8 empty] | 0.0004 | [14 empty] | 0.004
NCS HS11706-3 |  | 0.003 | 0.003 | 0.01 | 0.001 | 0.001 | 0.004 | 0.003 | 0.002 |  |  | 0.001 | 0.005 |  |  |  | 0.001 |  |  | 0.001 | 0.0001 |  | 0.001 | [8 empty] | 0.0003 | [14 empty] | 0.005
NCS HS11706-4 |  | 0.002 | 0.004 | 0.003 | 0.001 | 0.001 | 0.003 | 0.002 | 0.002 |  |  | 0.001 | 0.01 |  |  |  | 0.001 |  |  | 0.0004 | 0.0002 |  | 0.001 | [8 empty] | 0.0004 | [14 empty] | 0.01
NCS HS11706-5 |  | 0.002 | 0.01 | 0.01 | 0.001 | 0.001 | 0.001 | 0.001 | 0.001 |  |  | 0.001 | 0.002 |  |  |  | 0.0003 |  |  | 0.0003 | 0.002 |  | 0.0002 | [8 empty] | 0.0003 | [14 empty] | 0.002
NCS HS11706-6 |  | 0.001 | 0.01 | 0.02 | 0.001 | 0.0006 | 0.002 | 0.005 | 0.001 |  |  | 0.002 | 0.0011 |  |  |  | 0.001 |  |  | 0.002 | 0.0002 |  | 0.0003 | [8 empty] | 0.0004 | [14 empty] | 0.0006
NCS HS11706-7 |  | 0.002 | 0.01 | 0.01 | 0.002 | 0.001 | 0.001 | 0.004 | 0.003 |  |  | 0.001 | 0.02 |  |  |  | 0.002 |  |  | 0.002 | 0.0001 |  | 0.001 | [8 empty] | 0.0003 | [14 empty] | 0.01
NCS HS11708A-1 |  | 0.005 | 0.007 | 0.005 | 0.002 | 0.0004 | 0.03 | 0.02 | 0.005 | 0.004 | 0.004 | 0.005 |  |  | 0.004 | 0.002 | 0.003 |  |  | 0.0003 | [11 empty] | 0.001
NCS HS11708A-2 |  | 0.004 | 0.02 | 0.004 | 0.002 | 0.003 | 0.02 | 0.01 | 0.002 | 0.001 | 0.004 | 0.005 |  |  | 0.002 | 0.002 | 0.002 |  |  | 0.0001 | [11 empty] | 0.001
NCS HS11708A-3 |  | 0.003 | 0.01 | 0.005 | 0.002 | 0.002 | 0.01 | 0.03 | 0.003 | 0.005 | 0.005 | 0.006 |  |  | 0.007 | 0.002 | 0.001 |  | 0.0003 | 0.0002 | [11 empty] | 0.0004
NCS HS11708A-4 |  | 0.001 | 0.02 | 0.002 | 0.002 | 0.001 | 0.02 | 0.03 | 0.004 | 0.01 | 0.005 | 0.002 |  |  | 0.02 | 0.001 | 0.002 |  | 0.0004 | 0.0003 | [11 empty] | 0.003
NCS HS11708A-5 |  | 0.006 | 0.01 | 0.003 | 0.002 | 0.002 | 0.01 | 0.01 | 0.001 | 0.006 | 0.004 | 0.001 |  |  | 0.01 | 0.003 | 0.001 |  | 0.0002 | 0.0002 | [11 empty] | 0.002
NCS HS11708A-6 |  | 0.006 | 0.01 | 0.005 | 0.002 | 0.003 | 0.01 | 0.02 | 0.003 | 0.004 | 0.006 | 0.004 |  |  | 0.003 | 0.002 | 0.002 |  |  | 0.0004 | [11 empty] | 0.001
NCS HS11708A-7 |  | 0.005 | 0.004 | 0.01 | 0.003 | 0.003 | 0.005 | 0.005 | 0.006 | 0.003 | 0.002 | 0.002 |  |  | 0.005 | 0.0004 | 0.0002 |  | 0.0002 | 0.002 | [11 empty] | 0.0004
NCS HS11708A-8 |  | 0.006 | 0.005 | 0.006 | 0.001 | 0.0001 | 0.005 | 0.005 | 0.005 | 0.005 | 0.002 | 0.002 |  |  | 0.006 | 0.0003 | 0.0003 |  | 0.0002 | 0.001 | [9 empty] | 0.002 |  | 0.0003
NCS HS11712-1 |  | 0.01 | 0.003 | 0.02 | 0.012 | 0.001 | 0.003 | 0.003 | 0.01 | 0.003 | 0.0004 | 0.001 | 0.001 |  |  |  | 0.001 | [8 empty] | 0.002 |  |  |  | 0.002 | 0.001 | 0.001
NCS HS11712-2 |  | 0.02 | 0.01 | 0.02 | 0.001 | 0.003 | 0.003 | 0.02 | 0.02 | 0.004 | 0.001 | 0.002 | 0.002 |  |  |  | 0.002 | [8 empty] | 0.001 |  |  |  | 0.001 | 0.001 | 0.001
NCS HS11712-3 |  | 0.02 | 0.005 | 0.02 | 0.002 | 0.002 | 0.02 | 0.005 | 0.002 | 0.003 | 0.002 | 0.002 | 0.001 |  |  |  | 0.006 | [8 empty] | 0.001 |  |  |  | 0.001 | 0.001 | 0.001
NCS HS11712-4 |  | 0.02 | 0.004 | 0.01 | 0.003 | 0.002 | 0.004 | 0.005 | 0.01 | 0.004 | 0.002 | 0.001 | 0.002 |  |  |  | 0.005 | [8 empty] | 0.002 |  |  |  | 0.002 | 0.003 | 0.001
NCS HS11712-5 |  | 0.02 | 0.002 | 0.01 | 0.006 | 0.001 | 0.01 | 0.02 | 0.01 | 0.008 | 0.003 | 0.003 | 0.002 |  |  |  | 0.003 | [8 empty] | 0.002 |  |  |  | 0.002 | 0.001 | 0.001
NCS HS11712-6 |  | 0.03 | 0.003 | 0.01 | 0.004 | 0.004 | 0.006 | 0.004 | 0.006 | 0.005 | 0.004 | 0.003 | 0.004 |  |  |  | 0.001 | [8 empty] | 0.001 |  |  |  | 0.002 | 0.001 | 0.001
NCS HS11712-7 |  | 0.03 | 0.004 | 0.02 | 0.003 | 0.001 | 0.004 | 0.01 | 0.004 | 0.003 | 0.003 | 0.003 | 0.001 |  |  |  | 0.004 | [8 empty] | 0.003 |  |  |  | 0.003 | 0.001 | 0.001
NCS HS11714-1 |  | 0.01 | 0.02 | 0.003 | 0.0004 | 0.002 | 0.004 | 0.02 | 0.002 | 0.002 | 0.002 | 0.006 | 0.004 | 0.004 | 0.003 | 0.002 | 0.0004 | 0.002 |  | 0.001 | 0.0001 |  | 0.0004 | 0.0004 | 0.0003 | [21 empty] | 0.005 | 0.002 | 0.004
NCS HS11714-2 |  | 0.003 | 0.003 | 0.005 | 0.002 | 0.001 | 0.006 | 0.02 | 0.003 | 0.01 | 0.004 | 0.004 | 0.005 | 0.004 | 0.02 | 0.0004 | 0.0003 | 0.003 | 0.0004 | 0.001 | 0.0001 |  | 0.002 | 0.0002 | 0.0006 | [21 empty] | 0.005 | 0.001 | 0.004
NCS HS11714-3 |  | 0.006 | 0.02 | 0.01 | 0.001 | 0.002 | 0.004 | 0.02 | 0.005 | 0.004 | 0.003 | 0.006 | 0.003 | 0.005 | 0.005 | 0.0004 | 0.001 | 0.003 | 0.0004 | 0.002 | 0.0002 |  | 0.001 | 0.003 | [22 empty] | 0.002 | 0.003 | 0.003
NCS HS11714-4 |  | 0.004 | 0.004 | 0.02 | 0.002 | 0.002 | 0.02 | 0.005 | 0.003 | 0.006 | 0.006 | 0.003 | 0.002 | 0.004 | 0.02 | 0.0004 | 0.002 | 0.004 | 0.002 | 0.0003 | 0.0005 |  | 0.004 |  | 0.0003 | [21 empty] | 0.002 | 0.0004 | 0.002
NCS HS11714-5 |  | 0.004 | 0.01 | 0.005 | 0.002 | 0.0004 | 0.02 | 0.002 | 0.002 | 0.006 | 0.004 | 0.004 | 0.01 | 0.002 | 0.003 | 0.0002 | 0.0003 | 0.002 | 0.002 |  | 0.002 |  | 0.004 | 0.0003 | [22 empty] | 0.02 |  | 0.003
NCS HS11714-6 |  | 0.003 | 0.004 | 0.005 | 0.002 | 0.001 | 0.02 | 0.006 | 0.003 | 0.004 | 0.004 | 0.004 | 0.004 | 0.002 | 0.02 | 0.001 | 0.002 | 0.002 | 0.002 | 0.0003 | 0.002 |  | 0.004 | 0.002 | [22 empty] | 0.005 | 0.0003 | 0.004
NCS HS11719-6B |  | 0.0005 | 0.002 | 0.002 | 0.0005 | 0.003 | 0.001 | 0.001 | 0.001 |  | 0.004 | 0.0004 | 0.0003 | [33 empty] | 0.0002
NCS HS11720-1 |  | 0.02 | 0.04 | 0.004 | 0.003 | 0.0003 | 0.002 | 0.02 | 0.001 |  | 0.002 | 0.0004 | [5 empty] | 0.0003 |  | 0.0002 | [11 empty] | 0.002
NCS HS11720-2 |  | 0.02 | 0.04 | 0.007 | 0.002 | 0.003 | 0.003 | 0.004 | 0.004 | 0.003 | 0.003 | 0.002 | [5 empty] | 0.001 |  | 0.0003 | [11 empty] | 0.002
NCS HS11720-3 |  | 0.01 | 0.04 | 0.02 | 0.002 | 0.002 | 0.002 | 0.002 | 0.003 | 0.005 | 0.004 | [6 empty] | 0.002 |  | 0.0001 | [11 empty] | 0.002
NCS HS11720-4 |  | 0.01 | 0.05 | 0.01 | 0.002 | 0.002 | 0.01 | 0.02 | 0.002 | 0.006 | 0.003 | 0.001 | [5 empty] | 0.0003 |  | 0.0004 | [11 empty] | 0.002
NCS HS11720-5 |  | 0.005 | 0.05 | 0.02 | 0.002 | 0.001 | 0.004 | 0.004 | 0.004 | 0.003 | 0.004 | [6 empty] | 0.0003 |  | 0.0002 | [11 empty] | 0.002
NCS HS11720-6 |  | 0.03 | 0.02 | 0.02 | 0.001 | 0.003 | 0.02 | 0.002 | 0.003 | 0.02 | 0.004 | 0.006 | [5 empty] | 0.002 |  | 0.001 | [11 empty] | 0.001
NCS HS13704-1 |  | 0.002 | 0.008 | 0.005 | 0.001 | 0.001 |  | 0.005 |  | 0.01 | 0.008 |  |  |  | 0.007 |  |  |  |  | 0.0002 | [27 empty] | 0.0002
NCS HS13704-2 |  | 0.001 | 0.008 | 0.007 | 0.001 | 0.001 |  | 0.007 |  | 0.01 | 0.007 |  |  |  | 0.005 |  |  |  |  | 0.0002 | [27 empty] | 0.0003
NCS HS13704-3 |  | 0.004 | 0.008 | 0.005 | 0.001 | 0.001 |  | 0.006 |  | 0.007 | 0.003 |  |  |  | 0.005 |  |  |  |  | 0.0004 | [27 empty] | 0.0002
NCS HS13704-4 |  | 0.005 | 0.006 | 0.005 | 0.002 | 0.001 |  | 0.01 |  | 0.004 | 0.002 |  |  |  | 0.01 |  |  |  |  | 0.0003 | [27 empty] | 0.0006
NCS HS13704-5 |  | 0.004 | 0.004 | 0.003 | 0.001 | 0.001 |  | 0.01 |  | 0.006 | 0.002 |  |  |  | 0.02 |  |  |  |  | 0.0005 | [27 empty] | 0.0002
NCS HS20745 |  | 0.003 | 0.005 | 0.006 | 0.006 | 0.002 | 0.002 | 0.002 | 0.005 |  | 0.002 |  | 0.01 | [16 empty] | 0.002 | 0.0005
NCS HS21702-1 |  | 0.001 | 0.02 | 0.01 | 0.001 | 0.002 | 0.02 | 0.04 | 0.02 | 0.02 | 0.005 | 0.006 | 0.004 | 0.007 | 0.01 | 0.001 | 0.003 | 0.009 | 0.0002 | 0.0003 | 0.0004 |  |  | 6e-05 |  |  |  |  | 0.0003
NCS HS21702-2 |  | 0.001 | 0.02 | 0.01 | 0.002 | 0.002 | 0.03 | 0.05 | 0.02 | 0.01 | 0.003 | 0.02 | 0.004 | 0.005 | 0.003 | 0.001 | 0.001 | 0.002 | 0.0002 | 0.002 | 0.001 |  |  | 2e-05 |  |  |  |  | 0.0006
NCS HS21702-3 |  | 0.004 | 0.01 | 0.01 | 0.0002 | 0.001 | 0.03 | 0.05 | 0.01 | 0.03 | 0.003 | 0.004 | 0.005 | 0.006 | 0.02 | 0.0005 | 0.0004 | 0.007 | 0.0002 | 0.0002 | 0.0003 |  |  | 1e-05 |  |  |  |  | 0.0007
NCS HS21702-4 |  | 0.002 | 0.006 | 0.02 | 0.001 | 0.001 | 0.02 | 0.03 | 0.02 | 0.01 | 0.003 | 0.01 | 0.006 | 0.002 | 0.01 | 0.001 | 0.001 | 0.004 | 0.0004 | 0.0002 | 0.0002 |  |  | 1e-05 |  |  |  |  | 0.0007
NCS HS21702-5 |  | 0.002 | 0.02 | 0.01 | 0.002 | 0.001 | 0.05 | 0.03 | 0.03 | 0.02 |  | 0.004 |  |  |  | 0.002 | 0.002 | 0.0007 | 0.0002 | 0.003 | 0.001 |  |  | 3e-05 |  |  |  |  | 0.0004
NCS HS21702-6 |  | 0.003 | 0.02 | 0.01 | 0.001 | 0.001 | 0.03 | 0.03 | 0.02 | 0.02 | 0.004 | 0.005 | 0.002 | 0.004 | 0.01 | 0.0006 | 0.001 | 0.004 | 0.0002 | 0.0006 | 0.0006 |  |  | 1e-05 |  |  |  |  | 0.0004
NKK ST01
NKK ST02
NKK ST03
NKK ST04
NKK ST05
NKK ST06
NKK ST07
NKK ST08
NKK ST09
NKK ST10
NOROY 12 | [31 empty] | 0.0002 | 0.002
NOROY 14 | [31 empty] | 0.0004 | 0.004
NOROY 16 | [31 empty] | 0.0001 | 0.0004
NOROY 17 | [31 empty] | 0.0001 | 0.001
NOROY 18 | [31 empty] | 0.0001 | 0.001
NOROY 19 | [31 empty] | 0.0002 | 0.001
NOROY 20 | [31 empty] | 0.0001 | 0.001
NOROY 22 | [31 empty] | 0.0001 | 0.001
NOROY 23 | [31 empty] | 0.0001 | 0.001
NOROY 24 | [31 empty] | 0.0002 | 0.001
NOROY 25 | [31 empty] | 0.0002 | 0.002
NOROY 28 | [31 empty] | 0.0002 | 0.0005
NOROY 29 | [31 empty] | 0.0001 | 0.001
NOROY 30 | [31 empty] | 0.0002 | 0.002
NOROY 32 | [31 empty] | 0.0001 | 0.001
NOROY 33 | [31 empty] | 0.0002 | 0.002
NOROY 34 | [31 empty] | 0.0001 | 0.001
NROY 1-1
NROY 1-2
NROY 1-3
NROY 1-4
NROY 1-5
NROY 1-6
NROY 3
NROY 4
NROY 5
NSA 3B
NSC 1K |  | 0.007 | 0.047 | 0.026 |  |  | 0.024 | 0.135 | [5 empty] | 0.045 | [17 empty] | 0.002
NSC 2L |  | 0.01 | 0.12 | 0.04 |  |  | 0.05 | 0.26 | [5 empty] | 0.04 | [17 empty] | 0.01
NSC 3H |  | 0.005 | 0.148 | 0.03 |  |  | 0.084 | 0.134 | [5 empty] | 0.042
NSC 3S |  | 0.016 | 0.18 | 0.03 |  | 0.001 | 0.05 | 0.12 | [5 empty] | 0.06 | [17 empty] | 0.02
NSC 3T |  | 0.017 | 0.09 | 0.04 |  | 0.001 | 0.02 | 0.12 | 0.01 | 0.01 | 0.004 |  |  | 0.05 | [17 empty] | 0.014
NSC 3U |  | 0.02 | 0.1 | 0.05 |  | 0.0008 | 0.03 | 0.12 | 0.004 | 0.005 | 0.005 |  | 0.003 | 0.06 | [17 empty] | 0.006
NSC 3W |  | 0.02 | 0.07 | 0.03 |  | 0.0008 | 0.03 | 0.1 | 0.006 | 0.0016 | 0.005 |  | 0.01 | 0.03 | [17 empty] | 0.004
NSC 4A |  | 0.01 | 0.16 | 0.06 |  | 0.0013 | 0.1 | 0.21 | [5 empty] | 0.09 | [17 empty] | 0.011
NSC 4C |  | 0.012 | 0.05 | 0.04 |  | 0.001 | 0.04 | 0.13 | 0.006 | 0.04 | 0.004 |  |  | 0.05 | 0.006 |  |  | 0.01 | [13 empty] | 0.015
NSC 4D |  | 0.007 | 0.05 | 0.03 |  | 0.0003 | 0.04 | 0.13 | 0.003 | 0.02 | 0.005 |  | 0.002 | 0.03 | 0.003 |  |  | 0.004 | [13 empty] | 0.006
NSC 5A |  | 0.009 | 0.04 | 0.03 |  | 0.0004 | 0.04 | 0.09 | 0.015 | 0.001 | 0.002 |  | 0.01 | 0.05 | [17 empty] | 0.01
NSD 1A |  | 0.00024 | 0.09 | 0.019 |  | 0.0007 | 0.007 | 0.07 | 0.003 | 0.02 | [21 empty] | 0.03
NSD 2A |  | 0.007 | 0.16 | 0.017 |  | 0.0004 | 0.006 | 0.05 | 0.004 | 0.021 | [21 empty] | 0.02
PURE 4RE-12 |  | 0.0005 | 0.0001 | 0.0005 | 0.0002 | 0.0002 | 0.0003 | 0.0005 | 0.0001 | 0.0003 | 0.0001 | 0.0001 | 0.0001 | 0.0001 | 0.0001 | 0.0001 | 0.0001 | 0.0001 | 0.0001 | 5e-05 | 0.0001 | 0.0001 | 0.0001 | 0.0001 | 5e-05 | 0.0001 | 0.0001 | 0.0001 | 0.0001 | 0.0001 | 0.0001 | 0.00015 |  | 0.0001 | [7 empty] | 0.0001 | 0.0001 |  |  | 0.0001
PURE 7RE-12
PURE 9RE-12
PURE AEFE
PURE BR89
PURE BR90 | [5 empty] | 1e-05 | 2e-05 | 2e-05 |  | 1e-05 | [21 empty] | 5e-05
PURE E1201
PURE KFE
PURE RE12/4
PURE S1 |  | 0.0005 | 0.0001 | 0.0005 | 0.0001 | 0.0001 | 0.0005 | 0.0025 | 0.0001 | 0.002 | 0.0001 | 0.0001 | 0.0005 | 0.0001 | 0.0005 | 0.0001 | 0.0001 | 0.0001 | 0.0001 | 0.0001 | 0.0001 | 0.0001 | 0.0001 | 0.0001 | 0.00025 | 0.0001 | 0.0001 | 0.0001 | 0.0005 | 0.0001 | 0.0001 | 0.0005
PURE ST1
PURE VAC |  | 0.0005 | 0.0001 | 0.0001 | 0.0005 | 0.0005 | 0.0005 | 0.0015 | 0.0001 | 0.002 | 0.0001 | 0.0001 | 0.0003 | 0.0001 | 0.0001 | 0.0001 | 0.0001 | 0.0001 | 0.0001 | 0.0001 | 0.0001 | 0.0001 | 0.0001 | 0.0001 | 0.0001 | 0.0001 | 0.0001 | 0.0001 | 0.0008 | 0.0001 | 0.0001 | 0.0003 |  | 0.0001 | [7 empty] | 0.0001 | 0.0001 |  |  | 0.0001
RM FE1/5 |  | 0.0055 | 0.0045 | 0.0007 | 0.0001 | 0.0001 | 0.0082 | 0.0023 | 0.00021 | 0.00049 |  |  | 0.0011 |  | 0.0014 | 0.0003 | 0.00012 | 0.0013 | [13 empty] | 0.0003
ROY 2
ROY 3
ROY 4
ROY 5
ROY 6
ROY 7
ROY 8
RU 10 |  | 0.0066 | 0.0113 | 0.015 | 0.0026 | 0.0018 | 0.015 | 0.0406 | 0.0099 | 0.0294 | 0.0218 |  | 0.0044 |  |  | 0.003 |  | 0.0049 | [10 empty] | 0.0052
RU 11 |  | 0.007 | 0.012 | 0.017 | 0.0022 | 0.0015 | 0.013 | 0.15 | 0.005 | 0.015 | 0.0052 |  | 0.0048 |  |  |  |  | 0.0044
RUSSE 127/10A
RUSSE 127/11A
RUSSE 127/12A
RUSSE 127/13A
RUSSE 127/14A
RUSSE 127/15A
RUSSE 127/1A
RUSSE 127/2A
RUSSE 127/3A
RUSSE 127/4A
RUSSE 127/5A
RUSSE 127/6A
RUSSE 127/7A
RUSSE 127/9A
RUSSE 130/10B |  | 0.0046 | 0.0093 | 0.0068 | 0.0013 | 0.0016 | 0.026 | 0.0072 | 0.0053 | 0.0096 | 0.0135 | 0.0047 |  |  | 0.0079
RUSSE 130/11B
RUSSE 130/12B
RUSSE 130/13B
RUSSE 130/14B
RUSSE 130/15B
RUSSE 130/1B
RUSSE 130/2B
RUSSE 130/3B
RUSSE 130/4B
RUSSE 130/5B
RUSSE 130/6B
RUSSE 130/7B
RUSSE 130/8B
RUSSE 130/9B
SCAW 2820
SCAW 33
SCAW 49B
SCAW C140
SCAW C145
SCAW C164
SCAW C182
SCAW E11
SCAW E12
SCAW E15
SCAW E18
SCAW E32
SCAW HR11C
SCAW HR11D
SD ST31-3
SD ST32-3
SD ST33-3
SD ST34-3
SD ST35-3
SD ST36-3
SD ST37-3
SD ST38-3
SI 10
SI 15
SKB 195
SKB 205
SKB 215
SKB 225
SKB 235
SKB 275
SKF AL601/4H
SKF AL602/2M
SKF AL602/3T
SKF AS603/2I
SKF AS607/3E
SKF AS607/4J
SKF B608/2
SKF B612/3
SKF B613/4
SKF CO604/3B
SKF CO605/2I
SKF CO606/4F
SKF CR601/2D
SKF CR601/3F
SKF CR601/4H
SKF CR702/3O
SKF CR703/2Z
SKF CR703/4F
SKF CR703/5A
SKF CU603/2B
SKF CU603/3A
SKF CU603/4Z
SKF FE-126/85
SKF MN601/2Z
SKF MN601/3W
SKF MN603/4N
SKF MO603/2B
SKF MO603/4R
SKF MO605/3K
SKF NB601/2M
SKF NB602/3Y
SKF NB602/4M
SKF NI601/2Z
SKF NI601/3J
SKF NI602/4X
SKF NI701/2T
SKF NI701/3E
SKF NI701/4O
SKF NI701/5O
SKF P607/2
SKF P607/3
SKF P608/4
SKF SI600/2Y
SKF SI600/3F
SKF SI600/4W
SKF SN605/3N
SKF SN607/2J
SKF SN609/4L
SKF V600/4O
SKF V604/2I
SKF V604/3H
SKF W600/3P
SKF W600/4R
SKF W602/2L
SKODA SK12
SKODA SK13
SPL CZ1A |  | 0.03 | 0.005 | 0.03 | 0.002 | 0.001 | 0.003 | 0.001 | 0.001 | 0.002 | 0.001 | 0.001 | 0.002 |  | 0.002 |  | 0.002 |  |  | 0.0002 |  |  |  | 0.002 |  | 0.003 |  |  | 0.001 | 0.003
SPL CZ1G |  | 0.03 | 0.005 | 0.03 | 0.002 | 0.001 | 0.003 | 0.001 | 0.001 | 0.002 | 0.001 | 0.001 | 0.002 |  | 0.001 |  | 0.002 | 0.001 | 0.002 | 0.0003 |  |  |  | 0.001 |  | 0.003 |  |  | 0.001 | 0.003
SPL CZ2B |  | 0.03 | 0.001 | 0.01 | 0.002 |  | 0.006 | 0.001 | 0.01 | 0.001 | 0.001 | 0.004 | 0.001 |  |  |  | 0.001 | 0.001 |  | 0.0007 | 0.002 |  |  |  |  | 0.002 |  |  | 0.001
SPL CZ2G |  | 0.04 | 0.002 | 0.02 | 0.003 | 0.001 | 0.005 | 0.001 | 0.01 | 0.001 | 0.001 | 0.001 | 0.001 |  | 0.001 |  | 0.001 | 0.001 | 0.001 | 0.0002 | 0.002 |  |  | 0.001 |  | 0.002 |  |  | 0.001 | 0.002
SPL CZ3A |  | 0.04 | 0.003 | 0.03 | 0.001 | 0.001 | 0.001 | 0.003 | 0.004 | 0.006 | 0.001 | 0.001 | 0.002 |  |  |  | 0.001 | 0.001 | 0.001 | 0.0004 |  |  |  | 0.002 |  | 0.001 |  |  |  | 0.002
SPL CZ3D |  | 0.03 | 0.002 | 0.02 | 0.001 | 0.001 | 0.01 | 0.003 | 0.004 | 0.005 | 0.002 | 0.001 | 0.002 |  |  |  | 0.001 | 0.001 | 0.001 | 0.0003 | 0.001 |  |  | 0.001 |  | 0.002 |  |  |  | 0.002
SPL CZ4A |  | 0.02 | 0.002 | 0.01 | 0.002 | 0.002 | 0.002 | 0.001 | 0.002 | 0.001 | 0.001 | 0.001 | 0.001 |  |  |  | 0.001 | 0.001 | 0.001 | [9 empty] | 0.002
SPL CZ4E |  | 0.04 | 0.002 | 0.005 | 0.001 | 0.001 | 0.002 | 0.001 | 0.001 | 0.001 | 0.001 | 0.001 | 0.001 |  |  |  | 0.001 | 0.001
SPL CZ5A |  | 0.04 | 0.005 | 0.02 | 0.001 | 0.003 | 0.002 | 0.001 | 0.001 | 0.002 | 0.001 | 0.001 | 0.003
SPL CZ5C |  | 0.02 | 0.004 | 0.02 | 0.001 | 0.003 | 0.003 | 0.002 | 0.001 | 0.002 | 0.002 | 0.001 | 0.003 |  |  |  | 0.001 | 0.001 |  | 0.0003 |  |  |  | 0.002
SPL CZ6A |  | 0.04 | 0.01 | 0.04 | 0.003 | 0.004 | 0.001 | 0.02 | 0.003 | 0.001 | 0.006 | 0.003 | 0.001 |  |  |  | 0.004 |  |  |  | 0.003
SPL CZ6C |  | 0.03 | 0.01 | 0.03 | 0.003 | 0.002 | 0.001 | 0.01 | 0.003 | 0.001 | 0.002 | 0.004 | 0.001 |  | 0.001 |  | 0.003 | 0.001 | 0.001 | 0.0002 | 0.002
SPL CZ7A |  | 0.03 | 0.003 | 0.02 | 0.002 | 0.001 | 0.01 | 0.005 | 0.001 | 0.01 | 0.001 | 0.001 | 0.001 |  | 0.003 |  |  | 0.002
SPL CZ7C |  | 0.03 | 0.004 | 0.02 | 0.002 | 0.002 | 0.01 | 0.004 | 0.001 | 0.01 | 0.001 | 0.001 | 0.002 |  | 0.002 |  | 0.001 | 0.001 |  | 0.0002
SPL CZ8A |  | 0.02 | 0.003 | 0.02 | 0.004 | 0.003 | 0.002 | 0.002 | 0.002 | 0.001 | 0.001 | 0.001 | 0.001 |  | 0.002 |  | 0.002 |  | 0.001 |  | 0.001 |  |  | 0.002
SPL CZ8C |  | 0.03 | 0.003 | 0.02 | 0.004 | 0.003 | 0.002 | 0.002 | 0.002 | 0.001 | 0.001 | 0.001 | 0.001 |  |  |  | 0.002 | 0.001 | 0.001 |  | 0.002 |  |  | 0.001
SURA L-7276
SURA L-7281
SURA N-9540
SURA N-9600
SURA N-9670
SUS RG14/365
SUS RN19/39
SUS SNSBCD
TEKMELT S/2-CR1
TEKMELT S/2-CR2A
TEKMELT S/2-CR3
TEKMELT S/2-CR5
TEKMELT S/2-CR6
TEKMELT S/2-CR7
TEKMELT S/3-CR1
TEKMELT S/3-CR2
TEKMELT S/3-CR3
TEKMELT S/3-CR4
TEKMELT S/3-CR5
TEKMELT S/3-CR6
TEKSER 1-1
TEKSER 1-2
TEKSER 1-3
TEKSER 1-4
TEKSER 1-5
TEKSER 2-1
TEKSER 2-2
TEKSER 2-3
TEKSER 2-4
TEKSER 2-5
TEKSER 4-5
TEKSER 4-7
TNO 1
TNO 2
TNO 3
TNO 4
TNO 5
TNO 7
TRP 1045 |  | 0.0001 |  |  |  | 0.0002 | [25 empty] | 0.0002
TURRET 1A
TURRET 2A
TURRET 3A
TURRET 4A
TURRET 4Q |  | 0.03 | 0.216 | 0.03 | 0.003 | 0.002 | 0.003 | 0.005 | 0.006 | 0.015 | 0.001 |  | 0.001 |  |  |  | 0.003
TURRET 5A
TURRET 5M |  | 0.023 | 0.055 | 0.039 | 0.001 | 0.001 | 0.012 | 0.012 | 0.02 | 0.028 | 0.005 |  | 0.002
TURRET C1A
TURRET C1C
TURRET C2B
TURRET C2D
TURRET C3D
TURRET C3H
TURRET C4A
TURRET C4D
TURRET C5C
TURRET C5E
TURRET C6A
TURRET C6C
TURRET C7C
TURRET C8D
UGI 344092
UGI 344098
UGI 345084
ULTRA 7K08
ULTRA 8K01
UNS K93120
UNS K94610
USS BBG |  | 0.001 | 0.001 | 0.01 | 0.001 | 0.001 | 0.1 | 0.025 |  | 0.04 |  | 0.02 | 0.01 | [6 empty] | 0.0003
USS DDD |  | 0.0025 | 0.02 | 0.008 |  | 0.0005 | 0.055 | 0.09 |  |  |  | 0.0035 | [7 empty] | 5e-05
USS DDH |  |  | 0.006 | 0.003 |  | 0.0005 | 0.03 | 0.01 | 0.0025 | 0.0015 |  |  | 0.002 |  |  |  |  | 0.001
USS DDL |  | 0.001 | 0.02 | 0.007 | 0.0005 | 0.0005 | 0.035 | 0.035 |  | 0.03
VAL 14968
VAL 377780
VAL 53058
VAL 53059
VASKUT 003 |  | 0.0189 | 0.005 | 0.0258 | 0.0062 | 0.0029 | 0.0173 | 0.0134 | 0.0049 | 0.0173
VASKUT 113
VASKUT 114
VASKUT 115
VASKUT 116
VASKUT 117
VASKUT 118
VASKUT 119
VASKUT 201 |  | 0.04155 | 0.0148 | 0.0342 | 0.0024 |  | 0.0247 | 0.029 | 0.0035 | 0.0065
VASKUT 202 |  | 0.0474 | 0.0162 | 0.0354 | 0.0024 |  | 0.0207 | 0.0236 | 0.0084 | 0.0154
VASKUT 203 |  | 0.0471 | 0.0158 | 0.0356 | 0.0024 |  | 0.02445 | 0.0264 | 0.0086 | 0.03185
VASKUT 204 |  | 0.04725 | 0.016 | 0.0358 | 0.0023 |  | 0.01635 | 0.0183 | 0.0128 | 0.0276
VASKUT 205 |  | 0.0498 | 0.016 | 0.0376 | 0.0025 |  | 0.0122 | 0.0128 | 0.0162 | 0.0358
VASKUT 206 |  | 0.0498 | 0.015 | 0.0368 | 0.0027 |  | 0.00735 | 0.0042 | 0.01515 | 0.0321
VASKUT 301
VASKUT 302
VASKUT 303
VASKUT A1
VASKUT A11/1 |  | 0.00215 | 0.00735 | 0.0292 | 0.0011 | 0.00137 | 0.002 | 0.002 | 0.00235 | 0.0216 | 0.0161 | 0.0085 | 0.003 | 0.008 |  |  | 0.0006 |  |  |  | 0.0003
VASKUT A12 |  | 0.00155 | 0.0062 | 0.0238 | 0.0014 | 0.0041 | 0.0243 | 0.0125 | 0.0063 | 0.01645 | 0.0042 | 0.005 | 0.009 | 0.003 |  | 0.0021 |  | 0.0018 |  |  | 0.00195
VASKUT A13 |  | 0.00364 | 0.0098 | 0.02835 | 0.00265 | 0.00365 | 0.0193 | 0.0049 | 0.00581 | 0.03185 | 0.0115 | 0.0055 |  |  |  | 0.007 | 0.006 | 0.00165 |  | 0.0006 | 0.0036
VASKUT A14 |  | 0.0042 | 0.015 | 0.02555 | 0.00205 | 0.0026 | 0.0132 | 0.0118 | 0.007 | 0.0125 | 0.02345 | 0.006 | 0.0015 | 0.0044 |  | 0.0065 | 0.005 | 0.007 |  | 0.0012 | 0.0047
VASKUT A15
VASKUT A16/1 |  | 0.0072 | 0.0113 | 0.01925 | 0.00315 | 0.0023 | 0.0184 | 0.0145 | 0.00875 | 0.0062 | 0.0154 | 0.0085 | 0.005 |  |  | 0.0021 | 0.0021 |  |  |  | 0.0003
VASKUT A17 |  | 0.0156 | 0.0179 | 0.01295 | 0.00195 | 0.0024 | 0.0118 | 0.0084 | 0.0106 | 0.0074 | 0.0075 | 0.0033 | 0.0024 | 0.0043 |  | 0.0032 | 0.005 | 0.0039 |  | 0.0018 | 0.005
VASKUT A18 |  | 0.0116 | 0.0199 | 0.0075 | 0.0014 | 0.00105 | 0.00438 | 0.018 | 0.0033 |  | 0.005 | 0.00165 | 0.003 | 0.0035 |  | 0.0009 | 0.0024 |  |  | 0.00165 | 0.0015
VASKUT A19/1 |  | 0.0077 | 0.0168 | 0.01155 | 0.0019 | 0.0016 | 0.00385 | 0.0104 | 0.00385 | 0.0018 | 0.0119 | 0.0115 | 0.005 | 0.006 |  |  | 0.0012 |  |  | 0.0018 | 0.0003
VASKUT A2
VASKUT A2/C |  | 0.0043 | 0.0139 | 0.012 | 0.0027 | 0.0032 | 0.003 | 0.0107 | 0.003 | 0.0024 | 0.0024 | 0.0015 | 0.0024 | 0.0006 |  | 0.0006 | 0.0011 |  | 0.0005 | 0.0003 | 0.0011 |  | 0.0008 | 0.0002
VASKUT A3
VASKUT A3/B
VASKUT A4 |  | 0.006 | 0.0073 | 0.0099 | 0.0038 | 0.0023 | 0.0035 | 0.0112 | 0.0035 | 0.0034 | 0.004 | 0.004 | 0.0059 | 0.00025 |  | 0.0012 | 0.0022 |  | 0.0009 | 0.0004 | 0.0019 |  | 0.0015 | 0.0007
VASKUT A5
VASKUT A6 |  | 0.0103 | 0.0024 | 0.004 | 0.0012 | 0.00082 | 0.0084 | 0.0021 | 0.0061 | 0.0064 | 0.0071 | 0.0064 | 0.001 | 0.0027 |  | 0.00067 | 0.0028 |  | 0.00137 | 0.00085 | 0.0022 |  | 0.0006 | 0.0012
VASKUT A8
VASKUT A9
VASKUT B1 |  | 0.006 | 0.0015 | 0.015 | 0.001 | 0.001 | 0.03 | 0.015 | 0.01 | [13 empty] | 0.006
VASKUT B1/1 |  | 0.006 | 0.005 | 0.015 | 0.001 | 0.002 | 0.03 | 0.015 | 0.003 | [13 empty] | 0.0001
VASKUT B10 |  | 0.0006 | 0.0015 | 0.001 | 0.001 | 0.001 | 0.002 |  | 0.002
VASKUT B12 |  | 0.01 | 0.008 | 0.01 | 0.001 | 0.0015 | 0.015 | 0.015 | 0.008 | 0.005 | 0.002 | 0.001 | 0.0015 | 0.002 |  | 0.0015 | 0.002 | 0.001 |  | 0.0008
VASKUT B14 |  | 0.015 | 0.007 | 0.015 | 0.001 | 0.0015 | 0.005 | 0.03 | 0.005 | 0.015 | 0.005 | 0.01 |  | 0.015 |  |  |  | 0.01 |  | 0.0002
VASKUT B2/1 |  | 0.004 | 0.015 | 0.01 | 0.002 | 0.002 | 0.02 |  | 0.008 | 0.015 | 0.02 | 0.01 | 0.008
VASKUT B3 |  | 0.005 | 0.004 | 0.01 |  | 0.001 |  | 0.03 | 0.008 |  | 0.015 |  |  |  | 0.02
VASKUT B4 |  | 0.005 | 0.015 | 0.02 | 0.0015 | 0.001 |  |  | 0.01 | [13 empty] | 0.006
VASKUT B5 |  | 0.005 | 0.015 | 0.01 | 0.0015 | 0.001 | 0.02 | 0.004 | 0.007 | 0.015 | 0.015 | 0.015 | 0.01
VASKUT B5/1 |  | 0.005 | 0.02 | 0.01 | 0.0015 | 0.002 | 0.02 | 0.004 | 0.007 | 0.015 | 0.015 | 0.015 | 0.015
VASKUT E12 |  |  | 0.0066 | 0.0075 | 0.0009 | 0.0012 | 0.0139 | 0.0116 |  | 0.0142 | 0.013 |  |  |  | 0.01155 |  |  | 0.0055
VASKUT E18 |  | 0.0128 | 0.0178 |  |  |  |  | 0.0126 | 0.0035 |  | 0.004 | 0.0088 |  |  | 0.0105 |  |  | 0.007
VASKUT E20 |  | 0.00665 |  | 0.00249 | 0.00085 | 0.0003 | 0.0136 |  | 0.00875 | 0.0077 |  | 0.00945 | 0.004 |  | 0.009
VASKUT E21 |  | 0.0084 |  | 0.009 | 0.0006 |  | 0.0108 | 0.0152 |  | 0.00455 | 0.01155 | 0.0025 |  |  | 0.0055
VASKUT E25 |  | 0.00375 | 0.0186 | 0.0376 |  | 0.00161 | 0.00805 | 0.0164 | 0.0108 | 0.0078 |  |  | 0.011 |  | 0.005
VASKUT H2
VASKUT H4
VASKUT H5/16
VASKUT H5/216
VASKUT H6/1-133
VASKUT H6/1-143
VASKUT H7/1-152 |  | 0.0016 | 0.0035 | 0.0074 | 0.0009 | 0.0011 | 0.0018 | 0.045 | 0.0022 |  |  | 0.0037 |  |  | 0.0038
VASKUT K10 |  | 0.005 | 0.015 | 0.015 | 0.001 | 0.001 | 0.05 | 0.05 | 0.005 | 0.03 |  |  |  | 0.02
VASKUT K4 |  | 0.005 | 0.008 | 0.01 |  | 0.001 |  | 0.01 | 0.01 |  | 0.008
VASKUT K6 |  | 0.006 | 0.007 | 0.008 |  | 0.001 | 0.015 | 0.01 | 0.008 | 0.007
VASKUT K8 |  | 0.002 | 0.015 | 0.015 | 0.001 | 0.001 |  | 0.1 |  |  |  |  | 0.06
VASKUT K9 |  | 0.005 | 0.015 | 0.015 |  | 0.001 | 0.015 | 0.01 | 0.015 | 0.01 | 0.015 | 0.006
VASKUT S10
VASKUT S11
VASKUT S12
VASKUT S13
VASKUT S14
VASKUT S15 |  | 0.0011 | 0.0038 | 0.0065 | 0.0017 | 0.0007 | 0.0195 | 0.0835 | 0.0077 | 0.0246 |  |  |  | 0.0064
VASKUT S16 |  | 0.0059 | 0.0054 | 0.0063 | 0.001 | 0.0009 | 0.038 | 0.118 | 0.011 | 0.0115 |  |  |  | 0.015
VASKUT S19 |  | 0.00455 | 0.0056 | 0.0232 | 0.0006 | 0.00105 | 0.064 | 0.07 | 0.00428 | 0.00247 |  | 0.0024 |  | 0.01417
VASKUT S20 |  | 0.00218 | 0.015 | 0.018 | 0.00055 | 0.00125 | 0.091 | 0.0206 | 0.0077 | 0.0315 |  |  |  | 0.0122
VASKUT S21 |  | 0.0037 | 0.00428 | 0.0126 | 0.00085 | 0.00105 | 0.1115 | 0.0399 | 0.00247 | 0.0412 |  | 0.00875
VASKUT S22 |  | 0.0007 | 0.00595 | 0.01068 | 0.00068 | 0.0006 | 0.141 | 0.01 |  | 0.01435 |  | 0.00292
VASKUT S23 |  | 0.00052 | 0.01435 | 0.0027 | 0.00052 | 0.0006 | 0.167 | 0.00228 | 0.002 | 0.00158
VASKUT S24 |  | 0.0065 | 0.01645 | 0.0133 | 0.00108 | 0.00081 | 0.04595 | 0.1028 | 0.0027 | 0.00717 |  | 0.00607 |  | 0.0165
VASKUT S25 |  | 0.00151 | 0.019 | 0.0149 | 0.00103 | 0.00075 | 0.069 | 0.156 | 0.0035 | 0.0177 |  | 0.00805 |  | 0.0035
VASKUT S26 |  | 0.00171 | 0.01733 | 0.01173 | 0.00135 | 0.0013 | 0.01655 | 0.189 | 0.00315 | 0.0259 |  | 0.00247 |  | 0.0035
VASKUT S27 |  | 0.0061 | 0.02 | 0.0112 | 0.0012 | 0.00068 | 0.0308 | 0.252 | 0.00225 | 0.00315 |  | 0.00945 |  | 0.00315
VASKUT S4
VASKUT S7 |  | 0.0044 | 0.0045 | 0.0045 | 0.0004 | 0.0003 | 0.066 | 0.033 | 0.004 | 0.0045 |  | 0.0011
VASKUT S8
VASKUT S9
VASKUT T1
VASKUT T1/1
VASKUT T2
VASKUT T2/2
VASKUT T3
VASKUT T3/2 |  |  | 0.012 | 0.023 |  |  | 0.004 | 0.008 | 0.0035
VASKUT T4
VASKUT T4/1 |  | 0.006 | 0.008 | 0.039 | 0.0006 |  | 0.004 | 0.0084 | 0.0056
VDM 017
VDM 018
VDM 019
VDM 020
VDM 021
VDM 084
VDM 085
VDM 086
VDM 087
VON-MOSS 21770 | [31 empty] | 0.001
VON-MOSS 21771 | [31 empty] | 0.0008
VON-MOSS 21779 | [31 empty] | 0.0007
VON-MOSS 21786 | [31 empty] | 0.0007
VON-MOSS 21789 | [31 empty] | 0.0005
VSG 016
WILLAN 12538H
WILLAN 12539F
WILLAN 12540K
WILLAN 12540L |  | 0.004 | 0.005 | 0.005 |  |  | 0.086 | 0.155 |  | 0.02
WILLAN 12748T |  | 0.004 | 0.01 | 0.003 | 0.002 | 0.003 | 0.008 | 0.004 | 0.012 | 0.008 | 0.0016 |  | 0.002 |  | 0.003 | 0.006 | 0.002 | 0.005
WILLAN 12750S |  | 0.004 | 0.012 | 0.016 | 0.002 | 0.001 | 0.021 | 0.027 |  | 0.008 |  | 0.008 | 0.021 |  |  | 0.019 | 0.023 | 0.021
WILLAN 12750T |  | 0.002 | 0.006 | 0.01 | 0.001 | 0.0004 | 0.012 | 0.008 | 0.0008 | 0.003 | 0.0016 | 0.004 | 0.005 | 0.004 | 0.004 |  | 0.004 | 0.01
WILLAN 12853/K
WILLAN 12854/H
WILLAN 12854/K |  | 0.003 | 0.02 | 0.02 | 0.002 | 0.001 | 0.06 | 0.1 | 0.003 | 0.02 | 0.003 | 0.004 |  |  | 0.01 |  | 0.003 | 0.002 |  | 0.0009 | 0.004 | 0.002 | 0.002 | 0.003 |  |  | 0.002 |  |  |  |  | 0.002
WILLAN 12854/L |  | 0.002 | 0.016 | 0.015 | 0.002 | 0.001 | 0.07 | 0.1 | 0.006 | 0.02 |  | 0.01 |  | 0.015 | 0.01 |  |  | 0.01 |  | 0.0006 | [11 empty] | 0.0012
WILLAN 12855/J
WILLAN 12855/K
WILLAN 12855/L |  | 0.0015 | 0.009 | 0.017 | 0.0013 | 0.0007 | 0.07 | 0.08 | 0.006 | 0.04 |  | 0.003 |  |  | 0.007 |  |  | 0.004 |  | 0.0004 | 0.005 |  |  | 0.0012
WILLAN 12855/M
WILLAN 14207/F
WILLAN 14207/G
WILLAN 14211/G
WILLAN 14211/K
WILLAN 14211M
WILLAN 14212/P
WILLAN 14212L
WILLAN 14212Q |  | 0.002 | 0.03 | 0.03 | 0.005 | 0.004 | 0.11 | 0.12 | 0.06 | 0.006 | 0.004 |  |  | 0.016 | 0.07 |  |  | 0.005 | [13 empty] | 0.006
WILLAN 14215/E
WILLAN 14215G
WILLAN 14215H
WILLAN 14216/K
WILLAN 14216/M
WILLAN 14219/G
WILLAN 14219/H
WILLAN 14219/J
WILLAN 14775/M
WILLAN 14775/Q
WILLAN 14933/E
WILLAN 14933/F
WILLAN 14934/E
WILLAN 14935/F
WILLAN 15023/F |  | 0.0035 | 0.0158 | 0.0053 | 0.0009 | 0.0013 | 0.0118 | 0.0557 | 0.0029 | 0.0137 |  |  | 0.0047 | 0.0174 |  |  |  | 0.0053
WILLAN 15023/Q
WILLAN 15023/R
WILLAN 15023/T
WILLAN 15024/R
WILLAN 15024/T
WILLAN 15024/V |  | 0.007 | 0.01 | 0.045 |  | 0.001 | 0.025 | 0.081 | 0.021 |  |  |  |  | 0.014 |  |  |  | 0.007
WILLAN 15035/F
WILLAN 15035/S
WILLAN 15035/T |  | 0.004 | 0.011 | 0.01 |  | 0.001 | 0.043 | 0.16 | 0.024 | 0.015 |  |  |  | 0.023 |  |  |  | 0.02
WILLAN 15059/D
WILLAN 15059/J
WILLAN 15059/M
WILLAN 15059N |  | 0.002 | 0.017 | 0.026 | 0.001 | 0.002 | 0.02 | 0.03 | 0.013 | 0.027 | 0.004 |  |  | 0.026 |  |  | 0.005 | 0.013 | [13 empty] | 0.002
WILLAN 15196/N
WILLAN 15197/M
WILLAN 15253Q |  | 0.01 | 0.03 | 0.011 | 0.0015 | 0.005 | 0.011 | 0.02 | 0.011 | 0.014 | 0.006 |  |  | 0.02 | 0.015 | 0.0015 | 0.01 | 0.003 | 0.001 | 0.0008 | 0.01 |  |  | 0.003 |  |  | 0.002 |  | 0.004 |  |  | 0.002
WILLAN 15253R |  | 0.006 | 0.016 | 0.009 | 0.003 | 0.002 | 0.01 | 0.014 | 0.006 | 0.005 | 0.004 |  | 0.007 | 0.02 | 0.006 |  | 0.005 | 0.003 | [13 empty] | 0.002
WILLAN 15254/G
WILLAN 15254N
WILLAN 15254S
WILLAN 15254U
WILLAN 15256N |  | 0.006 | 0.04 | 0.02 | 0.005 | 0.002 | 0.09 | 0.03 | 0.02 | 0.01 | 0.02 |  | 0.01 |  |  |  | 0.01 | 0.03
WILLAN 15258F
WILLAN 15258L
WILLAN 15259M
WILLAN 15260T
WILLAN 15260U |  | 0.015 | 0.071 | 0.03 | 0.002 | 0.003 | 0.017 | 0.043 | 0.015 | 0.01 | 0.032 |  | 0.006 |  |  |  | 0.005 | 0.013
WILLAN 15261Q |  | 0.013 | 0.014 | 0.018 | 0.003 | 0.001 | 0.008 | 0.014 | 0.013 | 0.038 | 0.011 |  | 0.019 |  | 0.011 |  | 0.006 | 0.01
WILLAN 15261R |  | 0.016 | 0.014 | 0.03 | 0.006 | 0.004 | 0.004 | 0.008 | 0.008 | 0.03 | 0.004 | 0.02 | 0.04 | 0.018 | 0.008 | 0.003 | 0.0015 | 0.004 | 0.003 | 0.0008 | 0.02 |  |  | 0.004 |  |  | 0.0013 |  | 0.003 |  |  | 0.0005
WILLAN 15261V
WILLAN 15266R
WILLAN 15294/F
WILLAN 15294/G
WILLAN 15294/R |  | 0.017 | 0.045 | 0.02 |  | 0.001
WILLAN 15295/E
WILLAN 15295/G
WILLAN 15295/N |  |  | 0.02 | 0.015 | 0.002 | 0.001 | 0.02 | 0.034 | 0.005
WILLAN 15309/F |  | 0.0518 | 0.023 | 0.027 |  |  |  | 0.25
WILLAN 15309/G
WILLAN 15309/P |  | 0.075 |  | 0.05 |  |  |  | 0.075
WILLAN 20001/C
WILLAN 20001/D
WILLAN 20002/C
WILLAN 20002/D
WILLAN 20003/C
WILLAN 20003/D
WILLAN 353A
WILLAN HS/1
WILLAN HS/2
WILLAN HS/3
WILLAN HS/3G
WILLAN HS/3K |  | 0.01 | 0.014 | 0.02 | 0.003 | 0.002 | 0.008 | 0.03 | 0.011 | 0.04 | 0.02 |  |  |  | 0.2 | 0.003 |  | 0.09 | [13 empty] | 0.003
WILLAN HS/3L |  | 0.011 | 0.01 | 0.016 | 0.002 | 0.002 | 0.017 | 0.05 | 0.003 | 0.03 | 0.02 |  |  |  | 0.15 | 0.003 | 0.008 | 0.07 | 0.001 | [12 empty] | 0.004
WILLAN HS/4
WILLAN HS/5
WILLAN HS/6
WILLAN HS/6B
WILLAN HS/7
WILLAN HS8C |  | 0.023 | 0.013 | 0.038 |  |  | 0.031 | 0.077 | 0.011 | 0.18 | 0.055 | [6 empty] | 0.075
WILLAN PH1F
WILLAN PH2/K |  | 0.004 | 0.021 | 0.024 | 0.005 | 0.002 | 0.097 | 0.22 | 0.059 | 0.024 |  |  |  | 0.017
WILLAN PH2G
WILLAN PH2L |  | 0.003 | 0.013 | 0.011 | 0.002 | 0.0014 | 0.03 | 0.08 | 0.06 | 0.007 | 0.002 | 0.005 | 0.005 | 0.007 |  |  |  | 0.002 |  | 0.0006 | [11 empty] | 0.004
WILLAN PH3G |  | 0.008 | 0.014 | 0.012 | 0.002 | 0.002 | 0.045 | 0.14 | 0.09 | 0.019 |  |  |  | 0.026 | [17 empty] | 0.005
WILLAN PH3K
WILLAN PH4G
WILLAN PH4L |  | 0.002 | 0.014 | 0.02 | 0.002 | 0.002 | 0.02 | 0.1 | 0.05 | 0.005 | 0.009 | 0.001 |  | 0.007 |  | 0.002 |  | 0.012 |  | 0.0003 | [11 empty] | 0.006
WILLAN PH4M |  | 0.0015 | 0.011 | 0.012 | 0.0014 | 0.002 | 0.04 | 0.05 | 0.03 | 0.006 | 0.004 |  |  | 0.009 |  |  |  | 0.011 | [13 empty] | 0.004
XBS 17 |  | 0.0104 | 0.0785 | 0.0055 | 0.0023 | 0.0007 | 0.0017 | 0.0171 | 0.003 | 0.0087 | 0.0014 |  | 0.0014 |  |  |  | 0.001
XEURO 085-1 |  | 0.001 | 0.007 | 0.001 | 0.001 | 0.004 |  |  | 0.004 |  | 0.0004 | [6 empty] | 0.001 | 0.0001 |  | 0.0003 | [7 empty] | 0.0004
XEURO 274-1 |  | 0.006 | 0.004 | 0.008 | 0.0005 | 0.0004 | 0.002 | 0.022 | 0.0005 | 0.016 | 0.018 |  |  |  | 0.0007 | [16 empty] | 0.001
XEURO 285-2 |  | 0.0002 | 0.0004 | 0.0008 | 0.0005 | 0.0002 | 0.04 | 0.0011 | 0.0004 | 0.02 |  | 0.004 | 0.0018 |  |  |  |  | 0.04 |  | 0.0001 |  |  | 0.0001 | [8 empty] | 0.0001
XEURO 287-1 |  | 0.0005 | 0.009 | 0.009 | 0.0006 | 0.0002 | 0.04 | 0.04 | 0.002 | 0.004 | [7 empty] | 0.002 |  | 0.003 | [11 empty] | 0.0005
XNIST 1250 |  | 0.003 | 0.002 | 0.003 |  | 0.0005 | 0.1 | 0.003 | 0.003 | 0.001 | 0.003 | 0.03 | 0.03 | 0.05 |  |  |  | 0.2 |  | 0.0003 |  | 0.001
XSUS ARL2
XSUS ARL2

## Certified or not
Name * | Fe | C | Mn | Si | P | S | Ni | Cr | Cu | Mo | V | Ti | Al | Nb | W | As | Sn | Co | Pb | B | Sb | Ta | Zr | Bi | Ca | Mg | Se | Te | Zn | Ce | La | N | O | Ag | Au | Ba | Cd | Ga | Ge | Hf | Hg | Nd | Pr | Sm | Sr | Y | Sol_Al | Sol_B | Sol_Ti | Sol_Ca | ENA | Sc | Rh | Pd | Pt | Re | Tl | H | In | Th
AMK 22-6025-2 |  | No | [8 empty] | No |  | No | No |  |  | No |  | No | [9 empty] | No
ARL FE13 | [32 empty] | No | No
ARL FE14 | [30 empty] | No | [20 empty] | No
ARL FE15 | [30 empty] | No
ARL FE16
ARL FE17
ARL FE18 | [43 empty] | No
ARL FE19 | [42 empty] | No
ARL FE20 | [42 empty] | No
ARL FE21 | [26 empty] | No
ARL FE22
ARL FE23 | [34 empty] | No |  |  | No | No
ARL FE24 | [38 empty] | No
ARL FE25 | [38 empty] | No
ARL FE30 | [21 empty] | No | [13 empty] | No |  |  | No | [6 empty] | No
ARL FE31 | [35 empty] | No |  |  | No | [6 empty] | No
ARL FE32 | [41 empty] | No
ARL FE33
ARL FE40 | [24 empty] | No
ARL FE41
ARL FE44 | [35 empty] | No | [6 empty] | No |  |  | No
ARL FE45
ARL FE50 | [34 empty] | No | No | [9 empty] | No
ARL FE51 | [21 empty] | No | [10 empty] | No | [12 empty] | No
ARL FE52
ARL FE53
ARL FE54
ARL FEMN42 |  | No |  | No | No | No | No | No | No | No | No | No | No | No | No | No | No | No |  | No | No |  | No |  | No | [6 empty] | No
ARL FEMN43 |  | No |  | No | No | No | No | No | No | No | No | No | No | No | No | No | No | No |  | No | No |  | No |  | No | [6 empty] | No
ARL IF1 |  | No | No | No | No | No | No | No | No | No | No | No | No | No | No | No | No | No | No | No | No | No | No |  | No |  | No |  | No |  |  | No | No
ARL IF13 | [5 empty] | No |  | No |  |  | No |  |  | No | No | No | No |  |  | No |  | No |  |  | No |  |  |  |  | No |  | No | No
ARL IF1389 |  | No | No | No | No | No | No | No | No | No | No | No | No | No | No | No | No | No | No | No | No | No | No | No | No | No |  |  | No |  |  | No | No
ARL IF1390 |  | No | No | No | No | No | No | No | No | No | No | No | No | No | No | No | No | No | No | No | No |  | No | No | No | No |  |  | No |  |  | No | No
ARL IF149 |  | No | No | No | No | No | No | No | No | No | No | No | No | No | No | No | No | No | No | No |  |  | No | No | No | No |  |  | No |  |  | No | No
ARL IF15 | [5 empty] | No |  | No | No |  | No |  |  |  | No | No | No |  |  |  |  | No | No | [6 empty] | No |  | No
ARL IF16 | [5 empty] | No |  | No | No |  | No |  |  | No | No | No |  |  |  | No |  | No | No |  | No |  |  |  |  | No |  | No
ARL IF17 | [5 empty] | No |  |  | No |  | No |  |  |  | No | No | No |  |  |  |  | No | No |  | No |  |  |  |  | No |  | No | No
ARL IF18 |  |  |  |  | No | No |  |  | No |  | No |  |  |  | No | No | No |  |  |  |  | No | No |  | No |  |  |  |  | No |  | No | No
ARL IF2 |  | No | No | No | No | No | No | No | No | No | No | No | No | No | No | No | No | No | No | No | No | No | No | No | No |  | No |  | No |  |  | No
ARL IF23 | [5 empty] | No |  |  | No |  |  | No |  |  | No | No | No |  |  |  |  | No | No |  | No |  |  |  |  | No |  | No | No
ARL IF27 |  |  |  |  | No | No |  |  | No |  | No | No |  |  | No | No | No |  |  | No |  | No | No |  | No |  |  |  |  | No |  | No
ARL IF28 | [5 empty] | No |  | No | No | No | No |  |  |  | No | No | No |  |  | No |  | No | No |  | No |  |  |  |  | No |  | No
ARL IF29 | [5 empty] | No |  | No | No |  | No | No |  |  | No | No | No |  |  | No |  | No | No |  | No |  |  |  |  | No |  | No
ARL IF3 |  | No | No | No | No | No | No | No | No | No | No | No | No | No | No | No | No | No | No | No | No | No | No | No | No |  | No |  | No |  |  | No
ARL IF31 | [5 empty] | No |  |  | No |  | No | No | No |  | No | No | No |  |  |  |  | No | No | [6 empty] | No |  | No
ARL IF35 |  |  |  |  | No | No |  |  | No |  | No |  |  |  | No | No | No |  |  |  |  | No | No |  | No |  |  |  |  | No |  | No
ARL IF36 |  |  |  |  | No | No | [5 empty] | No | No |  | No | No | No |  |  |  |  | No | No |  | No |  |  |  |  | No |  | No
ARL IF37 |  | No | [5 empty] | No | No | No | No |  | No |  | No | No | No | No |  | No |  | No | No |  | No | [6 empty] | No
ARL IF38 |  |  | No |  | No | No |  |  |  | No |  | No | No |  | No | No | No |  |  |  |  | No | No |  | No | [6 empty] | No
ARL IF39 |  |  |  | No | No | No |  |  | No | No |  | No | No |  | No | No | No | No |  |  |  | No |  |  | No |  |  |  |  | No |  | No
ARL IF4 |  | No | No | No | No | No | No | No | No | No | No | No | No | No | No | No | No | No | No | No | No | No | No | No | No |  |  |  | No |  |  | No | No
ARL IF40 |  | No | No | No | No | No | No | No | No | No | No | No | No | No | No |  | No | No | No | No |  | No | No |  | No | No | [5 empty] | No
ARL IF43 |  | No | No | No | No | No | No | No | No | No | No | No | No | No | No |  | No | No |  |  | No |  | No | No | No | No | No |  |  |  |  | No
ARL IF5 |  | No | No | No | No | No | No | No | No | No | No | No | No | No | No | No | No | No | No | No | No | No | No | No | No |  |  |  | No |  |  | No
ARL IF6 |  | No | No | No | No | No | No | No | No | No | No | No | No | No | No | No | No | No | No | No | No | No | No | No | No |  |  |  | No |  |  | No
ARL IF7 |  | No | No | No | No | No | No | No | No | No | No | No | No | No | No | No | No | No | No | No | No | No | No | No | No |  |  |  | No |  |  | No
ARL IF8 |  | No | No | No | No | No | No | No | No | No | No | No | No | No | No | No | No | No | No | No | No | No | No | No | No |  |  |  | No |  |  | No | No
ARL IF9 |  | No | No | No | No | No | No | No | No | No | No | No | No | No | No | No | No | No | No | No | No | No | No | No | No |  |  |  | No |  |  | No | No
ARL IF-AB25 |  | No | No | No | No | No | No | No | No | No | No | No | No | No |  | No | No | No | No |  |  |  | No
ARL SIMO42 |  | No | No |  | No | No | No | No | No |  | No | No | No | No |  | No | No |  | No |  | No |  |  |  |  | No |  |  | No | No
ASCO 1116-1 |  | No | No | No | No | No | No | No | No | No | No | No | No | No | No | No | No | No | No | No | No |  |  |  | No | No |  | No | No |  |  | No
ASCO 4808 |  | No | No | No | No | No | No | No | No | No | No | No | No | No | No | No | No | No | No | No | No |  | No | No |  |  | No | No |  |  |  | No | No
ASCO 4812 |  | No | No | No | No | No | No | No | No | No | No | No | No | No | No | No | No | No | No | No | No |  | No | No |  |  |  | No |  |  |  | No | No
ASCO 4848 |  | No | No | No | No | No | No | No | No | No | No | No | No | No | No | No | No | No | No | No | No |  | No | No |  |  | No | No | No |  |  | No | No
ASCO 514105 |  | No | No | No | No | No | No | No | No | No | No | No | No | No | No | No | No | No | No |  | No |  | No | No | No |  | No | No | No |  |  | No | No
ASCO 51907 |  | No | No | No | No | No | No | No | No | No | No | No | No | No | No | No | No | No | No | No | No | No | No | No |  |  |  | No | No |  |  | No | No
ASCO 52000 |  | No | No | No | No | No | No | No | No | No | No | No | No | No | No | No | No | No | No | No | No | [6 empty] | No |  |  |  | No | No
ASCO 52054 |  | No | No | No | No | No | No | No | No | No | No | No | No | No | No | No | No | No | No | No | No | No | No | No |  |  | No | No | No |  |  | No | No
ASCO 52201 |  | No | No | No | No | No | No | No | No | No | No | No | No | No | No | No | No | No |  | No |  |  |  |  | No |  |  | No |  |  |  | No | No
ASCO 52206 |  | No | No | No | No | No | No | No | No | No | No | No | No | No | No | No | No | No | No | No | No |  | No | No | No |  |  | No | No |  |  | No | No
ASCO 52303 |  | No | No | No | No | No | No | No | No | No | No | No | No | No | No | No | No | No | No | No | No |  | No | No | No |  | No | No |  |  |  | No | No
ASCO 52509 |  | No | No | No | No | No | No | No | No | No | No | No | No | No | No | No | No | No | No | No | No | No | No | No |  |  |  | No | No |  |  | No | No
ASCO 52510 |  | No | No | No | No | No | No | No | No | No | No | No | No | No | No | No | No | No |  | No | No | No | No | No |  | No |  | No | No |  |  | No | No
ASCO 52533 |  | No | No | No | No | No | No | No | No | No | No | No | No | No | No | No | No | No | No | No | No | No | No | No |  |  |  | No | No |  |  | No | No
ASCO 52568 |  | No | No | No | No | No | No | No | No | No | No | No | No | No | No | No | No | No | No | No | No |  | No | No | No |  | No | No |  |  |  | No | No
ASCO 52605 |  | No | No | No | No | No | No | No | No | No | No | No |  | No | No | [5 empty] | No |  | No | No |  |  | No | No |  |  |  | No | No
ASCO 52687 |  | No | No | No | No | No | No | No | No | No | No | No | No | No | No | No | No | No | No | No | No | No | No | No | No |  | No | No | No |  |  | No | No
ASCO 52938 |  | No | No | No | No | No | No | No | No | No | No | No | No | No | No | No | No | No | No | No | No |  | No | No | No |  |  | No | No |  |  | No | No
ASCO 52952 |  | No | No | No | No | No | No | No | No | No | No | No | No | No | No | No | No | No | No | No | No |  | No | No |  |  |  | No | No |  |  | No | No
ASCO 52953 |  | No | No | No | No | No | No | No | No | No | No | No | No | No | No | No | No | No | No | No | No | No | No | No |  |  |  | No | No |  |  | No | No
ASCO 53115 |  | No | No | No | No | No | No | No | No | No | No | No | No | No | No | No | No | No | No |  | No |  | No | No |  |  | No | No | No |  |  | No | No
ASCO BI115 |  | No | No | No | No | No | No | No | No | No | No | No | No | No | No | No | No | No | No | No | No |  | No |  | No |  |  |  | No |  |  | No
ASCO CA01 |  | No | No | No | No | No | No | No | No | No | No | No | No | No | No | No | No | No | No | No | No |  |  |  | No | No |  | No | No |  |  | No
ASCO E645 |  | No | No | No | No | No | No | No | No | No | No | No | No | No | No | No | No | No | No | No | No |  |  |  | No | No |  | No | No |  |  | No
ASCO E648 |  | No | No | No | No | No | No | No | No | No | No | No | No | No | No | No | No | No | No | No | No |  |  |  | No | No |  | No | No |  |  | No
ASCO E686 |  | No | No | No | No | No | No | No | No | No | No | No | No | No | No | No | No | No | No | No | No |  |  |  | No | No |  | No | No |  |  | No
ASCO S131 |  | No | No | No | No | No | No | No | No | No | No | No | No | No |  |  | No |  | No | [12 empty] | No
ASCO S141 |  | No | No | No | No | No | No | No | No | No | No | No | No | No |  |  | No |  | No | [12 empty] | No
ASCO S215 |  | No | No | No | No | No | No | No | No | No | No | No | No | No |  |  | No |  | No | [12 empty] | No
ASCO S221 |  | No | No | No | No | No | No | No | No | No | No | No | No | No |  |  | No |  | No | [12 empty] | No
ASCO S222 |  | No | No | No | No | No | No | No | No | No | No | No | No | No |  |  | No |  | No | [12 empty] | No
ASCO S270 |  | No | No | No | No | No | No | No | No | No | No | No | No | No |  |  | No |  | No | [12 empty] | No
ASCO S273 |  | No | No | No | No | No | No | No | No | No | No | No | No | No |  |  | No |  | No | [12 empty] | No
ASCO S275 |  | No | No | No | No | No | No | No | No | No | No | No | No | No |  |  | No |  | No | [12 empty] | No
ASCO S278 |  | No | No | No | No | No | No | No | No | No | No | No | No | No |  |  | No |  | No | [12 empty] | No
ASCO S339 |  | No | No | No | No | No | No | No | No | No | No | No | No | No |  |  | No |  | No | [12 empty] | No
ASCO S73 |  | No | No | No | No | No | No | No | No | No | No | No | No | No |  |  | No | [14 empty] | No
ASCO S81 |  | No | No | No | No | No | No | No | No | No | No | No | No | No |  |  | No |  | No | [12 empty] | No
ASCO S84-1 |  | No | No | No | No | No | No | No | No | No | No | No | No | No |  |  | No |  | No | [12 empty] | No
ASCO S84-2 |  | No | No | No | No | No | No | No | No | No | No | No | No | No |  |  | No |  | No | [12 empty] | No
ASCO S88 |  | No | No | No | No | No | No | No | No | No | No | No | No | No |  |  | No |  | No | [12 empty] | No
ASCO ST4-1 |  | No | No | No | No | No | No | No | No | No | No | No | No | No | No | No | No | No | No | No | No | No |  |  | No | No | No | No | No |  |  | No
ASCO ST4-2 |  | No | No | No | No | No | No | No | No | No | No | No | No | No | No | No | No | No | No | No | No |  |  |  | No | No | No | No | No |  |  | No
ASCO ST5-1 |  | No | No | No | No | No | No | No | No | No | No | No | No | No | No | No | No | No | No | No | No |  |  |  | No | No |  | No | No |  |  | No
ASCO TA65 |  | No | No | No | No | No | No | No | No | No | No | No | No | No | No | No | No | No | No | No | No |  |  |  | No | No |  | No | No |  |  | No
ASCO UF04 |  | No | No | No | No | No | No | No | No | No | No | No | No | No | No | No | No | No | No | No | No |  |  |  | No | No |  | No | No |  |  | No
AVESTA A2
AVESTA B1 | [15 empty] | No
AVESTA B3
AWU 13
AWU 14
AWU 17
AWU 19B
AWU 2
AWU 20
AWU 21
AWU 29
AWU 3
AWU 30
AWU 31
AWU 451
AWU 457
AWU 5
AWU 7
AWU 9
AWU PX
BAM 098-1
BAS 056-2 | [12 empty] | No
BAS 057-2 |  |  |  | No
BAS 058-2 |  |  | No |  |  | No
BAS 064-1
BAS 084-1
BAS 087-1
BAS 090-1
BAS 096-2
BAS 1/1 |  | No |  |  | No | No
BAS 111
BAS 111/1
BAS 112
BAS 113
BAS 114
BAS 115
BAS 116
BAS 2/1 |  | No |  |  | No | No
BAS 21 |  | No | No | No | No | No |  | No |  | No | No
BAS 215/3
BAS 23 |  | No | No | No | No | No |  | No |  | No | No
BAS 24 |  | No | No | No | No | No |  | No |  | No | No
BAS 261/1 | [5 empty] | No |  |  |  |  | No |  | No
BAS 290/2 | [8 empty] | No | No | No | [6 empty] | No | [13 empty] | No
BAS 3/1 |  | No |  |  | No | No
BAS 31
BAS 32
BAS 33
BAS 34 | [15 empty] | No
BAS 35
BAS 4/1 |  | No |  |  | No | No
BAS 401
BAS 401/1
BAS 401/2
BAS 402
BAS 402/1
BAS 402/2
BAS 403
BAS 403/1
BAS 403/2 | [31 empty] | No
BAS 404
BAS 404/1
BAS 404/2
BAS 405
BAS 405/1
BAS 405/2 | [31 empty] | No
BAS 406
BAS 406/1
BAS 406/2 | [16 empty] | No | No | [13 empty] | No
BAS 407
BAS 407/1
BAS 407/2 | [31 empty] | No
BAS 408
BAS 408/1
BAS 408/2 | [16 empty] | No
BAS 409
BAS 409/1
BAS 409/2
BAS 41 |  | No | No | No | No | No
BAS 410
BAS 410/1
BAS 410/2
BAS 42 |  | No | No | No | No | No
BAS 421 |  | No | No | No | No | No |  |  |  | No | No
BAS 422 |  | No | No | No | No | No |  |  |  | No | No
BAS 423 |  | No | No | No | No | No |  |  |  | No | No
BAS 424 |  | No | No | No | No | No |  |  |  | No | No
BAS 43 |  | No | No | No | No | No
BAS 431 | [10 empty] | No
BAS 431/1
BAS 431-2
BAS 432 | [10 empty] | No
BAS 432/1 | [13 empty] | No
BAS 432_2
BAS 433 | [10 empty] | No
BAS 433/1
BAS 434 | [10 empty] | No
BAS 434/1
BAS 435 | [10 empty] | No
BAS 435/1
BAS 44 |  | No | No | No | No | No
BAS 45 |  | No | No | No | No | No
BAS 451 |  |  | No
BAS 451/1 | [18 empty] | No
BAS 452 |  |  | No
BAS 452/1 | [18 empty] | No
BAS 453 |  |  | No
BAS 453/1 | [18 empty] | No
BAS 454 |  |  | No
BAS 454/1 | [18 empty] | No
BAS 455 |  |  | No
BAS 455/1 | [18 empty] | No
BAS 456
BAS 456/1
BAS 456/2 | [22 empty] | No
BAS 457/1
BAS 457/2
BAS 458
BAS 458/1
BAS 458/2 | [22 empty] | No
BAS 459
BAS 459/1
BAS 459/2
BAS 46 |  | No | No | No | No | No |  | No | No | No | No | No | No |  |  | No | No | No
BAS 460
BAS 460/1
BAS 460/2 | [22 empty] | No
BAS 461
BAS 461/1
BAS 462
BAS 462/1
BAS 463 | [19 empty] | No
BAS 463/1
BAS 464
BAS 464/1 | [20 empty] | No
BAS 465
BAS 465/1
BAS 466 | [21 empty] | No
BAS 466/1
BAS 466/2
BAS 467
BAS 467/1 | [20 empty] | No |  | No
BAS 468
BAS 468/1
BAS 469 | [8 empty] | No |  | No | [6 empty] | No
BAS 470 | [8 empty] | No |  | No | [6 empty] | No
BAS 471 | [8 empty] | No |  | No | [6 empty] | No
BAS 472 | [8 empty] | No |  | No | [6 empty] | No
BAS 473 | [6 empty] | No |  | No |  | No | [6 empty] | No
BAS 474
BAS 475
BAS 481
BAS 481/1
BAS 482
BAS 482/1
BAS 483
BAS 483/1
BAS 484 | [6 empty] | No |  | No | [11 empty] | No |  |  | No |  |  |  |  | No | No
BAS 484/1
BAS 485 | [6 empty] | No |  | No | [12 empty] | No |  | No | [5 empty] | No
BAS 485/1
BAS 486 | [6 empty] | No |  | No | [14 empty] | No | [5 empty] | No
BAS 486/1 | [6 empty] | No | [5 empty] | No |  |  | No
BAS 487/1 | [6 empty] | No | [8 empty] | No | No | [12 empty] | No
BAS 491 | [8 empty] | No |  | No
BAS 491/1 | [8 empty] | No |  | No
BAS 492/1 | [8 empty] | No |  | No | [12 empty] | No
BAS 492/3
BAS 493/1 | [10 empty] | No
BAS 494 | [8 empty] | No |  | No | No | [5 empty] | No
BAS 494/1 | [10 empty] | No | [12 empty] | No
BAS 495 | [8 empty] | No |  | No
BAS 495/1 | [10 empty] | No
BAS 495/2 | [10 empty] | No
BAS 5/1 |  | No |  |  | No | No
BAS 50 |  | No | No | No | No | No |  |  |  |  | No | [9 empty] | No
BAS 51 |  | No | No | No | No | No |  |  |  |  | No |  | No | [7 empty] | No
BAS 52 |  | No | No | No | No | No |  |  |  |  | No | [9 empty] | No
BAS 53 |  | No | No | No | No | No |  |  |  |  | No | [9 empty] | No
BAS 54 |  | No | No | No | No | No |  |  |  |  | No | [9 empty] | No
BAS 55 |  | No | No | No | No | No |  |  |  |  | No
BAS 56 |  | No |  | No | No | No
BAS 57 |  | No |  | No | No | No
BAS 58 |  | No |  | No | No | No
BAS 59 |  | No |  | No | No | No
BAS 6/1 |  | No |  |  | No | No
BAS 60 |  | No |  | No | No | No
BAS 601
BAS 602
BAS 603
BAS 604
BAS 605
BAS 606
BAS 61 | [8 empty] | No |  | No
BAS 62 | [8 empty] | No |  | No | [6 empty] | No
BAS 63 | [5 empty] | No |  |  | No |  | No | [6 empty] | No
BAS 64 | [8 empty] | No |  | No
BAS 65 | [8 empty] | No |  | No
BAS 651 | [7 empty] | No
BAS 651/1 | [7 empty] | No
BAS 651/3
BAS 652 | [7 empty] | No
BAS 652/1 | [7 empty] | No
BAS 652/3
BAS 653
BAS 653/1 | [7 empty] | No
BAS 653/3
BAS 654 | [7 empty] | No
BAS 654/1 | [7 empty] | No
BAS 654/3
BAS 655 | [7 empty] | No
BAS 655/1 | [7 empty] | No
BAS 655/3
BAS 656 | [7 empty] | No
BAS 656/1 | [7 empty] | No
BAS 656/2 | [7 empty] | No
BAS 656/3 | [7 empty] | No
BAS 656/7
BAS 657 | [7 empty] | No
BAS 657/2 | [7 empty] | No
BAS 657/3 | [7 empty] | No
BAS 657/7
BAS 658 | [7 empty] | No
BAS 658/2 | [7 empty] | No
BAS 658/3 | [7 empty] | No
BAS 658/7
BAS 659 | [7 empty] | No
BAS 659/1 | [7 empty] | No
BAS 659/2 | [7 empty] | No
BAS 66 | [8 empty] | No |  | No
BAS 660 | [7 empty] | No
BAS 660/1 | [7 empty] | No
BAS 660/2 | [7 empty] | No
BAS 660/3 | [7 empty] | No
BAS 660/7
BAS 661/3 |  |  | INT |  |  | ADD
BAS 662/3
BAS 663/3
BAS 664/3
BAS 665/3
BAS 665/4
BAS 666 |  |  |  |  | No |  |  | No
BAS 666/12
BAS 666/8 | [5 empty] | No |  | No
BAS 666/9 | [5 empty] | No |  | No
BAS 667 |  |  |  |  | No |  |  | No
BAS 667/13
BAS 667/8 | [5 empty] | No |  | No
BAS 668 |  |  |  |  | No |  |  | No
BAS 668/13
BAS 668/8 | [5 empty] | No |  | No
BAS 669 |  |  |  |  | No |  |  | No
BAS 669/13
BAS 669/8 | [5 empty] | No |  | No
BAS 67 |  | No | [6 empty] | No |  | No | [6 empty] | No |  |  |  | No
BAS 670 |  |  |  |  | No |  |  | No
BAS 670/10 |  |  |  |  | No | No | [6 empty] | No
BAS 670/18
BAS 670/8 | [5 empty] | No |  | No
BAS 68 | [8 empty] | No |  | No | [6 empty] | No
BAS 69 | [8 empty] | No
BAS 7/1 |  | No |  |  | No | No
BAS 70 | [8 empty] | No
BAS 71 | [8 empty] | No
BAS 72 | [8 empty] | No
BAS 8/1 |  | No |  |  | No | No
BAS CRRM1
BAS CRRM2
BAS CRRM3
BAS CRRM4
BAS CRRM5
BAS CRRM5/2
BAS LARM1 |  | No | No | No |  | No | [8 empty] | No |  |  |  | No
BAS LARM2
BAS LARM3
BAS LARM4
BAS LARM5/1 | [18 empty] | No
BAS NCRM1
BAS NCRM2
BAS NCRM3
BAS NCRM4
BAS NCRM5
BAS NIRM1 | [9 empty] | No | [13 empty] | No
BAS NIRM2 | [23 empty] | No
BAS NIRM2/1
BAS NIRM3
BAS NIRM4 | [9 empty] | No
BAS NIRM5 | [29 empty] | No
BAS NIRM5/1
BAS NIRM6 | [23 empty] | No
BAS NIRM7
BAS NIRM8
BAS NIRM8/1 | [17 empty] | No
BAS SIMO2
BAS SIMO2/2
BHH 11
BHH 16 | [22 empty] | No
BHH 33 | [5 empty] | No
BHH 34 |  |  |  |  | No
BINE AL13752C
BINE AL14929D
BINE AL14930D
BINE AL750 |  | No | No | No | No | No | No | No | No | No | No | No |  | No | No | No | No | No | No | No | No | No | No | No | No |  |  | No | No | No
BINE AL751 |  | No | No | No | No | No | No | No | No | No | No | No |  | No | No | No | No | No | No | No | No | No | No | No | No |  |  | No | No | No
BINE AL752 |  | No | No | No | No | No | No | No | No | No | No | No |  | No | No | No | No | No | No | No | No | No | No | No | No |  |  | No | No | No
BINE AL753 |  | No | No | No | No | No | No | No | No | No | No | No |  | No | No | No | No | No | No | No | No | No | No | No | No |  |  | No | No | No
BINE CO13600A | [6 empty] | No | No
BINE CO13601C
BINE CO584
BINE CO601 | [6 empty] | No | No
BINE CO602 | [6 empty] | No | No
BINE CO764 | [6 empty] | No | No
BINE CR1477
BINE CR1479
BINE CR590
BINE CR591 | [6 empty] | No
BINE CR592
BINE CR593 | [6 empty] | No
BINE CR765 | [6 empty] | No
BINE CU13666
BINE CU13667
BINE CU13668
BINE MN13599D |  | No |  | No | No | No | No | No | No | No | No |  | No |  |  |  |  | No
BINE MN1868
BINE MN596
BINE MN599
BINE MN705
BINE MN769
BINE MO13757E
BINE MO754 | [7 empty] | No
BINE MO755 |  | No | No | No | No | No | No | No | No |  | No | No | No | No | No | No | No | No | No | No | No | No | No | No | [5 empty] | No
BINE MO756 |  | No | No | No | No | No | No | No | No |  | No | No | No | No | No | No | No | No | No | No | No | No | No | No | [5 empty] | No
BINE MO757 |  | No | No | No | No | No | No | No | No |  | No | No | No | No | No | No | No | No | No | No | No | No | No | No | [5 empty] | No
BINE MO758 |  | No | No | No | No | No | No | No | No |  | No | No | No | No | No | No | No | No | No | No | No | No | No | No | [5 empty] | No
BINE NB13660D | [13 empty] | No
BINE NB660 |  | No | No | No | No | No | No | No | No | No | No | No | No | No | No | No | No | No | No | No | No | No | No | No | No |  |  | No | No | No
BINE NB766 |  | No | No | No | No | No | No | No | No | No | No | No | No |  | No | No | No | No | No | No | No | No | No | No | No |  |  | No | No | No
BINE NI13672C
BINE NI13672E
BINE NI13673F
BINE NI13763F
BINE NI587 | [7 empty] | No
BINE NI588 | [7 empty] | No
BINE NI672
BINE NI673 | [7 empty] | No
BINE NI763 | [7 empty] | No
BINE SE3929A |  | No | No | No | No | No
BINE SE3929B |  | No | No | No | No | No | No | No
BINE SE3929C |  | No | No | No | No | No | No | No | No
BINE SE3929D |  | No | No | No | No | No | No | No | No
BINE SE3929E |  | No | No | No | No | No | No | No | No
BINE SI13606C |  |  |  | No
BINE SI13606D |  |  |  | No
BINE SI604
BINE SI605
BINE SI606
BINE SI607
BINE TA3926A |  | No | No | No |  | No | No | No | No | [12 empty] | No
BINE TA3926B |  | No | No | No | No | No | No | No | No | [12 empty] | No
BINE TA3926C |  | No | No | No | No | No | No | No | No | [12 empty] | No
BINE TA3926D |  | No | No | No | No | No | No | No | No | [12 empty] | No
BINE TA3926E |  | No | No | No | No | No | No | No | No | [12 empty] | No
BINE TA3926F |  | No | No | No | No | No | No | No | No | [12 empty] | No
BINE TI13760C
BINE TI759 | [6 empty] | No | No
BINE TI760 | [6 empty] | No | No
BINE TI761 | [6 empty] | No | No
BINE TI762 | [6 empty] | No | No
BINE TIRVM
BINE V13703C | [29 empty] | No
BINE V700 |  | No | No | No | No | No | No | No | No | No |  | No | No | No | No | No | No | No | No | No | No | No | No | No | No |  |  | No | No | No
BINE V701 |  | No | No | No | No | No | No | No | No | No |  | No | No | No | No | No | No | No | No | No | No | No | No | No | No |  |  | No | No | No
BINE V702 |  | No | No | No | No | No | No | No | No | No |  | No | No | No | No | No | No | No | No | No | No | No | No | No | No |  |  | No | No | No
BINE V703 |  | No | No | No | No | No | No | No | No | No |  | No | No | No | No | No | No | No | No | No | No | No | No | No | No |  |  | No | No | No
BINE W1201 |  | No | No | No | No | No | No | No | No | No | No | No | No | No |  | No | No | No | No | No | No | No | No | No | No |  |  | No | No | No
BINE W1203 |  | No | No | No | No | No | No | No | No | No | No | No | No | No |  | No | No | No | No | No | No | No | No | No | No |  |  | No | No | No
BINE W1205 |  | No | No | No | No | No | No | No | No | No | No | No | No | No |  | No | No | No | No | No | No | No | No | No |  |  |  | No | No | No
BINE W13699C
BINE W669 |  | No | No | No | No | No | No | No | No | No | No | No | No | No |  | No | No | No | No | No | No | No | No | No | No |  |  | No | No | No
BINE W670 |  | No | No | No | No | No | No | No | No | No | No | [6 empty] | No
BINE W671
BINE W674 |  | No | No | No | No | No | No | No | No | No | No | No | No | No |  | No | No | No | No | No | No | No | No | No | No |  |  | No | No | No
BINE W699 |  | No | No | No | No | No | No | No | No | No | No
BIZON B14 | [29 empty] | No
BOLZANO 19667 |  | No | No | No | No | No | No | No | No | No | No |  | No |  | No | No | No
BOLZANO 29904 |  | No | No | No | No | No | No | No | No | No | No |  | No |  |  | No | No
BOLZANO 37717 |  | No | No | No | No | No | No | No | No | No | No |  | No |  |  | No | No
BOLZANO 41658 |  | No | No | No | No | No | No | No | No | No |  |  | No
BOLZANO 43363 |  | No | No | No | No | No | No | No | No | No |  |  | No |  |  | No | No
BOLZANO 44192 |  | No | No | No | No | No | No | No | No | No |  |  | No |  |  | No | No
BOLZANO 45462 |  | No | No | No | No | No | No | No | No | No
BOLZANO 51946 |  | No | No | No | No | No | No | No | No | No | No |  | No |  |  | No | No
BOLZANO 56125 |  | No | No | No | No | No | No | No | No | No | No |  | No |  |  | No | No
BOLZANO 95722 |  | No | No | No | No | No | No | No | No | No |  |  | No |  |  | No | No
BS 1 | [19 empty] | No |  |  |  |  | No |  |  |  | No | No
BS 1018 | [13 empty] | No |  |  |  |  | No | No | No |  | No |  | No | No
BS 10V | [12 empty] | No |  |  | No | [11 empty] | No |  | No
BS 11 | [25 empty] | No |  | No |  | No | No |  |  | No
BS 11A
BS 11B | [19 empty] | No |  | No | No |  | No |  | No | No |  | No | No |  | No
BS 12 | [25 empty] | No | No |  |  | No | No
BS 12A | [23 empty] | No
BS 13 | [14 empty] | No |  |  |  |  | No |  | No |  | No | No | No |  | No | No | No | No |  |  | No
BS 13A | [23 empty] | No
BS 13B | [19 empty] | No |  |  | No | No | No | No |  |  |  | No | No |  | No
BS 14 | [14 empty] | No | No |  |  |  | No |  | No |  | No | No | No |  |  | No | No | No
BS 14A | [23 empty] | No
BS 14B | [14 empty] | No |  |  |  |  | No |  | No | No | No |  | No |  | No |  |  | No |  | No
BS 151 | [11 empty] | No | No |  |  | No |  |  | No
BS 155 | [11 empty] | No | No |  |  | No | No |  | No |  | No
BS 156 | [12 empty] | No |  |  |  | No
BS 160 | [5 empty] | No | [5 empty] | No |  | No | [8 empty] | No
BS 160A | [5 empty] | No | [8 empty] | No |  |  |  | No |  | No | No |  |  | No
BS 161 |  | No |  |  | No | [8 empty] | No
BS 162 | [5 empty] | No | [13 empty] | No
BS 17 | [10 empty] | No |  | No |  |  |  | No | No | [5 empty] | No
BS 17-4PHB | [14 empty] | No | [6 empty] | No |  |  | No | [7 empty] | No
BS 177 | [15 empty] | No | No |  |  | No |  |  |  |  | No | [7 empty] | No
BS 179 | [11 empty] | No |  |  | No |  | No |  |  |  |  | No | [9 empty] | No
BS 179A | [12 empty] | No |  | No |  |  |  |  | No
BS 17A | [11 empty] | No |  |  | No |  |  |  |  | No
BS 18 | [12 empty] | No |  |  |  | No
BS 180 | [18 empty] | No |  |  | No
BS 180A | [11 empty] | No |  |  |  | No | No |  |  | No |  | No |  |  | No
BS 181 | [21 empty] | No
BS 181A | [15 empty] | No | [5 empty] | No
BS 182
BS 183 | [13 empty] | No |  |  | No
BS 184 |  |  | No | No | [9 empty] | No | No
BS 185 | [21 empty] | No
BS 186 | [11 empty] | No |  | No | No |  | No |  |  |  |  | No
BS 186A | [11 empty] | No | No | No | No |  | No
BS 187 | [20 empty] | No | No
BS 187A | [11 empty] | No | No |  | No | [5 empty] | No |  |  |  | No |  |  |  |  | No | No
BS 188 | [19 empty] | No
BS 189 | [11 empty] | No |  |  | No | No | No |  |  | No | No |  |  | No
BS 18A | [11 empty] | No | [7 empty] | No
BS 19 | [10 empty] | No |  | No |  |  |  | No | No
BS 192 | [19 empty] | No
BS 192 | [19 empty] | No
BS 193 | [12 empty] | No |  | No | [17 empty] | No
BS 1962 | [14 empty] | No |  |  | No |  |  |  | No |  |  | No | [7 empty] | No
BS 1962LAST | [18 empty] | No | [6 empty] | No
BS 19A | [11 empty] | No | [7 empty] | No
BS 1A | [25 empty] | No |  |  | No |  | No
BS 1C | [23 empty] | No |  |  | No
BS 2 | [19 empty] | No |  |  | No |  | No |  |  |  | No
BS 20E | [15 empty] | No |  |  |  |  | No
BS 20F
BS 20G
BS 20K | [20 empty] | No
BS 20P | [15 empty] | No |  |  |  |  | No
BS 20R | [20 empty] | No
BS 230 | [13 empty] | No | [8 empty] | No
BS 232 | [13 empty] | No | No | [5 empty] | No |  | No | [9 empty] | No
BS 233 | [14 empty] | No |  | No |  |  | No | No |  | No |  | No
BS 234 | [14 empty] | No |  | No |  |  |  | No |  | No |  | No
BS 28 | [16 empty] | No |  |  |  | No | [6 empty] | No
BS 2932 | [15 empty] | No |  |  |  | No |  |  |  |  | No
BS 2971 | [10 empty] | No | [5 empty] | No
BS 2972 | [11 empty] | No | No |  |  |  | No
BS 2A | [25 empty] | No |  |  | No |  | No
BS 2C | [23 empty] | No |  |  | No |  | No
BS 3 | [19 empty] | No |  |  |  | No | No |  |  | No | No |  | No
BS 30/A | [11 empty] | No | No |  |  |  | No
BS 30/B | [9 empty] | No |  |  | No |  |  |  |  | No
BS 30D | [18 empty] | No | No |  | No | No |  |  | No
BS 31/A | [11 empty] | No | No |  |  |  | No
BS 316A | [11 empty] | No |  |  |  | No
BS 32/B |  |  |  |  | No | [6 empty] | No | No |  |  |  | No
BS 32/C |  |  |  |  | No | [7 empty] | No |  |  |  | No
BS 321C | [14 empty] | No | No |  |  |  | No | [12 empty] | No
BS 32D | [15 empty] | No | No | [15 empty] | No
BS 33/A | [17 empty] | No
BS 33/D
BS 34/B | [12 empty] | No |  |  |  | No
BS 347A | [11 empty] | No | No |  | No | No |  |  |  | No |  | No |  |  | No
BS 34D | [12 empty] | No | No |  |  | No | [6 empty] | No |  |  |  |  | No | No
BS 35/B | [16 empty] | No | No
BS 35/C
BS 35/D | [11 empty] | No | No | No
BS 36C | [12 empty] | No |  | No
BS 36D
BS 37/B | [12 empty] | No |  | No
BS 37/C | [17 empty] | No
BS 37/D
BS 37/E | [13 empty] | No |  |  |  |  | No | No | No | [11 empty] | No
BS 38/B | [14 empty] | No
BS 38/C
BS 39/B | [10 empty] | No | [5 empty] | No | No
BS 3932
BS 3951 | [11 empty] | No |  |  |  | No |  |  |  | No
BS 3952LAST | [31 empty] | No
BS 3961 | [10 empty] | No | No |  |  |  |  | No | No
BS 3972 | [13 empty] | No | No
BS 3A | [25 empty] | No |  |  | No
BS 4 | [19 empty] | No |  |  |  |  | No |  |  | No | No |  | No
BS 40
BS 40B | [18 empty] | No | [5 empty] | No | No | [6 empty] | No
BS 41 | [12 empty] | No |  |  |  | No
BS 4140-A | [11 empty] | No | [6 empty] | No | [5 empty] | No | [7 empty] | No
BS 4140-B | [15 empty] | No | No | [7 empty] | No | [7 empty] | No
BS 4142SE | [11 empty] | No | [20 empty] | No
BS 4150-MOD | [11 empty] | No | [20 empty] | No
BS 47A | [32 empty] | No
BS 4820 | [10 empty] | No | No |  |  |  |  | No
BS 4972 | [13 empty] | No | No |  |  |  | No |  | No |  |  |  |  | No | [6 empty] | No
BS 4A | [25 empty] | No |  |  | No |  | No
BS 4C | [14 empty] | No | [8 empty] | No |  |  | No |  | No | [7 empty] | No |  |  |  | No
BS 5 | [19 empty] | No |  |  |  | No | No |  |  | No | No |  | No
BS 50B | [10 empty] | No | No |  | No |  |  |  | No | No | [12 empty] | No | No | [24 empty] | No
BS 50C |  |  |  |  | No | [5 empty] | No | No |  | No | No | No | No |  |  | No | No |  | No |  | No | No |  |  | No
BS 53MOD | [24 empty] | No | [7 empty] | No
BS 56E | [10 empty] | No | No |  | No |  |  | No |  | No | [5 empty] | No
BS 5A | [23 empty] | No
BS 6 | [14 empty] | No |  |  |  |  | No |  |  |  | No | No |  |  | No | No |  | No
BS 65A | [31 empty] | No
BS 65B | [11 empty] | No |  |  |  |  | No
BS 65C | [12 empty] | No |  |  | No |  | No
BS 66B | [11 empty] | No | No
BS 66J | [10 empty] | No |  | No |  |  |  | No
BS 66K |  |  |  | No | [7 empty] | No |  |  |  | No | No | [14 empty] | No
BS 68B |  | No | [21 empty] | No
BS 68E | [13 empty] | No | No | No |  |  | No |  | No |  |  |  | No
BS 6A | [23 empty] | No | [6 empty] | No
BS 70A | [12 empty] | No
BS 70B
BS 71A | [12 empty] | No |  |  |  | No
BS 72A | [12 empty] | No
BS 72B | [11 empty] | No |  | No |  | No
BS 73A | [12 empty] | No |  |  |  | No
BS 73B | [10 empty] | No | No |  |  | No | [5 empty] | No |  |  |  | No
BS 74B | [12 empty] | No
BS 74C |  |  |  | No | [8 empty] | No | No |  |  | No
BS 75D | [9 empty] | No |  |  | No |  |  |  | No
BS 75F
BS 7A
BS 8
BS 80/D | [10 empty] | No | No | No | [5 empty] | No
BS 80/E | [16 empty] | No
BS 81/D | [10 empty] | No |  | No | No |  |  |  | No | No | [12 empty] | No |  | No
BS 81/E | [12 empty] | No
BS 81/F | [14 empty] | No
BS 81G | [11 empty] | No | No |  |  | No |  |  |  |  | No
BS 82/A
BS 82/B | [11 empty] | No | No
BS 82/C | [10 empty] | No | No | No |  | No |  |  | No
BS 83/B | [10 empty] | No |  | No |  |  |  | No |  | No
BS 83/C | [12 empty] | No
BS 83/D | [11 empty] | No | [7 empty] | No |  |  |  |  | No
BS 83/F | [10 empty] | No | No |  |  | No |  | No
BS 84/E | [10 empty] | No |  |  |  | No
BS 84/F | [14 empty] | No |  |  | No
BS 84/H | [12 empty] | No | No
BS 84J | [11 empty] | No | No |  |  | No |  |  | No |  | No
BS 85/B | [14 empty] | No
BS 85/C | [12 empty] | No |  |  |  | No
BS 85/D | [16 empty] | No
BS 86/D | [11 empty] | No
BS 86/E | [11 empty] | No | [7 empty] | No
BS 8620C | [13 empty] | No | No |  |  |  | No | No | No |  | No |  | No | No
BS 87/D | [11 empty] | No | No | [5 empty] | No
BS 87/E | [11 empty] | No | [6 empty] | No
BS 87F | [18 empty] | No | No | No
BS 88/D | [11 empty] | No | [5 empty] | No
BS 88/E | [11 empty] | No | [6 empty] | No
BS 88G | [11 empty] | No | No |  |  |  | No |  |  | No |  |  |  |  | No
BS 89/D | [10 empty] | No | [5 empty] | No |  | No
BS 89/E | [11 empty] | No |  |  | No | [17 empty] | No
BS 90/E | [10 empty] | No |  | No |  |  |  | No | No
BS 91/D | [12 empty] | No |  |  |  |  | No
BS 91/E | [11 empty] | No | No | No
BS 92/B | [11 empty] | No | No | No | [5 empty] | No |  |  |  |  | No
BS 93/D | [10 empty] | No |  |  | No |  |  |  |  | No
BS 93/E | [12 empty] | No | No
BS 9325 | [15 empty] | No |  |  | No
BS 94/A | [12 empty] | No |  |  |  | No
BS 94/B | [12 empty] | No | No | No |  | No | No
BS 94/C | [14 empty] | No |  |  |  |  | No
BS 9-4-30 | [5 empty] | No | [5 empty] | No |  | No |  | No | No | [15 empty] | No
BS 95 | [11 empty] | No |  |  | No
BS 96 | [31 empty] | No
BS A485-1 | [18 empty] | No | [13 empty] | No
BS BS191 | [12 empty] | No |  |  | No | No |  |  | No
BS CA-1 | [9 empty] | No |  | No | [5 empty] | No | No |  |  |  | No
BS CA-1A | [11 empty] | No | [5 empty] | No | [13 empty] | No
BS CA-2 | [11 empty] | No | [5 empty] | No | No |  |  |  | No
BS CA-2A
BS CA-3 | [11 empty] | No | [5 empty] | No | No |  |  |  | No
BS CA304-1 | [15 empty] | No
BS CA304-3 | [15 empty] | No |  |  |  |  | No |  | No
BS CA304-4 | [17 empty] | No |  |  | No | No
BS CA316-4 | [11 empty] | No | No |  |  | No | No |  |  | No
BS CA-3A | [11 empty] | No | [5 empty] | No | [13 empty] | No
BS CA-4 | [11 empty] | No |  | No |  |  |  | No | No |  |  |  | No
BS CA-4A | [11 empty] | No | [5 empty] | No | [13 empty] | No
BS CA-5
BS CA-5A | [11 empty] | No | [5 empty] | No | [13 empty] | No
BS CC12 | [13 empty] | No | No |  |  |  |  | No |  |  | No | No
BS CC17 | [13 empty] | No | No | No | No |  | No |  | No |  | No | No |  | No |  | No | No | No | No
BS CC22 | [25 empty] | No |  |  |  | No | No | No
BS CC24 | [13 empty] | No | [5 empty] | No |  |  |  | No | [5 empty] | No | No | No
BS CC26 | [10 empty] | No | No |  | No | No |  | No |  | No |  |  |  | No | No |  |  |  | No |  |  |  | No
BS CC8 | [11 empty] | No |  | No | [9 empty] | No | [5 empty] | No | No
BS CSN2D |  |  | No | No | No |  | No | No | No | No | No | No | No |  | No | No | No | No | [6 empty] | No | [6 empty] | No
BS H-13 | [11 empty] | No |  | No |  |  |  |  | No | No |  | No | No |  | No | No
BS HICAL1 |  |  |  |  | No | [8 empty] | No | No |  | No |  | No | No |  |  | No |  |  | No
BS LC1 |  |  | No | No | No |  | No | No | No |  |  | No | No
BS LC1R |  |  | No | No | No |  | No | No | No |  |  | No | No
BS LC2 |  |  | No | No | No |  | No | No | No |  |  | No | No
BS LC3 |  |  | No | No | No |  | No | No | No |  |  | No | No
BS LC4 |  |  | No | No | No |  | No | No | No |  |  | No | No
BS LC5 |  |  | No | No | No |  | No | No | No |  |  | No | No
BS LC6 |  |  | No | No | No |  | No | No | No |  |  | No | No
BS M-50 |  |  |  | No | [7 empty] | No | [6 empty] | No | No | No | No | No |  | No | No
BS PP20 | [32 empty] | No
BS SS3952 | [19 empty] | No
BS TS15 | [19 empty] | No |  |  | No |  | No | No |  | No
BS XCCS | [10 empty] | No | No |  | No |  |  |  |  | No |  |  |  | No
BS XCCT | [18 empty] | No |  |  |  | No | [9 empty] | No
BS XCCV | [10 empty] | No |  |  | No |  |  | No |  | No |  |  |  | No | [9 empty] | No
CARTECH 303-SE
CARTECH 416 | [18 empty] | No
CARTECH ISO035A | [12 empty] | No | [9 empty] | No
CARTECH ISO123A |  | No | No | No | No | No |  |  |  |  | No |  | No | No |  |  |  | No |  | No |  |  | No | [8 empty] | No
CENIM 320
CENIM 322
CKD 101A | [9 empty] | No | No | No
CKD 101B | [10 empty] | No | No | No
CKD 101E | [5 empty] | No | [6 empty] | No | [18 empty] | No
CKD 102A |  |  |  |  | No | No |  |  |  |  | No | No | No
CKD 102B |  |  |  |  | No | No |  |  |  |  | No | No | No
CKD 102D | [5 empty] | No | [6 empty] | No | [18 empty] | No
CKD 152A | [5 empty] | No | [25 empty] | No
CKD 152B | [5 empty] | No | [6 empty] | No | [18 empty] | No
CKD 152C | [5 empty] | No |  |  | No |  |  |  | No
CKD 153A | [5 empty] | No |  |  |  |  | No | No | [19 empty] | No
CKD 153B | [12 empty] | No
CKD 154A | [5 empty] | No | [5 empty] | No | [19 empty] | No
CKD 154B | [12 empty] | No | [18 empty] | No
CKD 155A |  | No |  |  |  | No |  |  |  | No | No | No | No | [18 empty] | No
CKD 155B |  | No |  |  |  | No | [25 empty] | No
CKD 155C |  | No |  |  |  | No | [6 empty] | No
CKD 157B |  | No |  |  |  | No | [6 empty] | No
CKD 157C |  | No |  |  |  | No | [6 empty] | No
CKD 157D | [5 empty] | No
CKD 158A | [5 empty] | No | [5 empty] | No | [19 empty] | No
CKD 158B | [12 empty] | No
CKD 159B | [5 empty] | No | [6 empty] | No | [18 empty] | No
CKD 159D | [5 empty] | No |  |  | No |  |  |  | No |  |  | No
CKD 160A | [5 empty] | No |  |  |  |  | No | No | [19 empty] | No
CKD 160C | [12 empty] | No
CKD 161A | [5 empty] | No | [25 empty] | No
CKD 161B | [5 empty] | No | [6 empty] | No | [18 empty] | No
CKD 161C | [5 empty] | No
CKD 162A
CKD 163A
CKD 164A
CKD 166A
CKD 167A | [12 empty] | No | [8 empty] | No
CKD 169A | [12 empty] | No | No | [7 empty] | No
CKD 170H | [13 empty] | No
CKD 171A
CKD 180A |  | No |  |  | No | [6 empty] | No | [14 empty] | No | No | [18 empty] | No
CKD 180B
CKD 181A | [23 empty] | No
CKD 182A | [18 empty] | No | [17 empty] | No
CKD 183A | [18 empty] | No |  |  | No | [7 empty] | No | No | [5 empty] | No
CKD 184A | [5 empty] | No | [8 empty] | No |  |  |  | No |  |  |  | No | No |  |  |  | No |  | No | No | [5 empty] | No
CKD 185A | [5 empty] | No | [8 empty] | No | [21 empty] | No
CKD 186A | [18 empty] | No |  |  |  | No | [8 empty] | No |  |  |  |  | No
CKD 187A | [15 empty] | No | [11 empty] | No | No | No | [6 empty] | No
CKD 187C | [15 empty] | No
CKD 188A | [15 empty] | No | [7 empty] | No |  |  |  |  | No
CKD 189A | [20 empty] | No | No |  | No |  |  |  | No | No
CKD 217A | [14 empty] | No
CKD 218A
CKD 219A
CKD 220A | [14 empty] | No
CKD 221A
CKD 222A |  |  |  |  | No | [7 empty] | No
CKD 223A | [5 empty] | No
CKD 224A | [5 empty] | No | [6 empty] | No |  | No
CKD 232 | [19 empty] | No |  |  |  | No |  | No |  |  | No
CKD 233
CKD 234 | [18 empty] | No | [9 empty] | No
CKD 235 | [25 empty] | No |  |  |  | No | No | [10 empty] | No | No
CKD 236 | [13 empty] | No | [5 empty] | No |  |  |  | No |  |  | No
CKD 237 | [12 empty] | No | [5 empty] | No
CKD 238A | [14 empty] | No | No |  |  |  | No |  |  | No | No |  |  |  | No |  |  | No
CKD 239 | [13 empty] | No | No |  |  |  |  | No |  |  | No | [18 empty] | No | No
CKD 241B | [16 empty] | No |  |  | No |  |  | No | No |  | No |  |  | No | No | No | [10 empty] | No | No
CKD 242B | [14 empty] | No | [10 empty] | No | No | No |  | No | No | [10 empty] | No | No
CKD 243 | [18 empty] | No |  |  |  | No | No | No | No |  | No | No | No | No | [10 empty] | No | No
CKD 243A | [18 empty] | No |  |  |  | No | No |  | No | No |  |  |  | No | [10 empty] | No | No
CKD 243B | [22 empty] | No |  |  | No | No |  |  | No | No | [10 empty] | No | No
CKD 244 | [20 empty] | No |  |  | No | No |  | No | No | [13 empty] | No | No
CKD 244B | [23 empty] | No | [17 empty] | No | No
CKD 244C
CKD 245A | [13 empty] | No | [12 empty] | No | No | No
CKD 245B | [26 empty] | No | No
CKD 246B | [13 empty] | No | No |  |  |  | No | No |  |  | No | No | [17 empty] | No | No
CKD 247 | [14 empty] | No |  |  |  |  | No |  |  |  | No | No |  | No | No | [13 empty] | No | No
CKD 247B | [14 empty] | No |  |  |  | No | No | [7 empty] | No | [13 empty] | No | No
CKD 248 | [14 empty] | No | [9 empty] | No | [16 empty] | No | No
CKD 248B | [26 empty] | No | No | [13 empty] | No | No
CKD 248C | [26 empty] | No | No
CKD 248D
CKD 249B | [14 empty] | No | [11 empty] | No | [14 empty] | No | No
CKD 249C | [26 empty] | No
CKD 250 | [10 empty] | No | No | No | No | No | No | No |  | No | No | No | No | No | No | No | No | No | No | No | No |  |  |  | No | No
CKD 251 | [10 empty] | No | No | No |  | No | No | No |  | No | No | No | No | No | No | No |  | No | No | No |  |  |  |  | No
CKD 252 | [10 empty] | No | No | No | No | No | No | No |  | No | No | No | No | No | No | No |  | No | No | No | No
CKD 253 | [10 empty] | No |  | No | No | No | No | No |  | No | No | No | No
CKD 254 | [10 empty] | No | No | No |  | No | No | No |  | No | No | No | No
CMSI 2182
CMSI 2184
CMSI 2185
COGNE 4502
COGNE 5145
COGNE 5372
COGNE 5659
COGNE 5988
CORUS N5334
CORUS N5336
CORUS N5340
CORUS N5349
CORUS N5353
CORUS N5399
CS 40/C | [11 empty] | No | No | No | [5 empty] | No |  | No |  |  | No
CS 60/C | [13 empty] | No | No |  |  |  |  | No |  | No
CS M50/D | [5 empty] | No | [5 empty] | No | No | No | No |  | No | No | No |  |  | No |  |  | No |  | No
CS PH13-8MO |  |  |  |  | No | No |  |  |  |  | No |  |  | No | No |  | No |  | No | No |  | No |  |  | No |  | No
CSM 1 |  |  | No | No | No | No | No |  |  | No |  |  | No | No
CSM 2 |  |  | No | No | No | No | No |  |  | No |  |  | No | No
CSM 4 |  |  | No | No | No | No | No |  |  | No |  |  | No | No
CSM 5 |  |  | No | No | No | No | No |  |  | No |  |  | No | No
CSM CA-12 |  | No | No | No | No | No | No | No | No | No | [14 empty] | No
CSM CA-140 |  | No | No | No | No | No | No | No | No | No | [14 empty] | No
CSM CA-20 |  | No | No | No | No | No | No | No | No | No | [14 empty] | No
CSM CA-72 |  | No | No | No | No | No | No | No | No | No | [14 empty] | No
CT 312
CT 484
CTIF 1321
CTIF 1321/2
CTIF 1321/A87
CTIF 1350
CTIF 13-8
CTIF 1380
CTIF 1380/2
CTIF 1380/3
CTIF 1525
CTIF 1582/A245
CTIF 1582/A250
CTIF 1582/A71 | [25 empty] | No
CTIF 1588/A240
CTIF 1588/A53
CTIF 1721
CTIF 1721/2
CTIF 1721/3
CTIF 1721/4
CTIF 1721/B7
CTIF 1728
CTIF 17-3
CTIF 1742/B
CTIF 1761
CTIF 22-15
CTIF 2249/A29
CTIF 2263/B332
CTIF 2263/C244
CTIF 2263/C281
CTIF 2705/A25
CTIF 2705/B34
CTIF 2718/C260
CTIF 3119/A218
CTIF 3119/B519
CTIF 3514/B280
CTIF 398
CTIF 398/2
CTIF 398/B146
CTIF 400/A201
CTIF 4055A | [5 empty] | No
CTIF 4055B | [5 empty] | No
CTIF 4497/C18 | [5 empty] | No
CTIF 5037/B187
CTIF 6736 | [5 empty] | No |  |  |  |  | No
CTIF 804/A110
CTIF 843 | [10 empty] | No
CTIF 843/2 | [10 empty] | No
CTIF 843/B132 | [10 empty] | No
CTIF 865/1
CTIF 865/2
CTIF 9172/B140
CTIF 9172/B142
CTIF 9172/B143
CTIF 9177/A110 | [16 empty] | No
CTIF 9177/A111 | [16 empty] | No
CTIF 9177/A113 | [16 empty] | No
CTIF 9180/B137
CTIF 9180/B138
CTIF 9180/B139
CTIF 9183/B110
CTIF 9183/B112
CTIF 946/B257
CTIF 946/B260
CTIF 9556/A42
CTIF 9562/A66
CTIF 9562/A67
CTIF 9562/A68
CTIF 9562/B36
CTIF 9563/A19
CTIF 9563/A21
CTIF 9563/A22
CTIF 9563/B7
CTIF 9731/A
CTIF 9731/B
CTIF 9732/A
CTIF 9732/B
CTIF 9733/A
CTIF 9733/B
CTIF 9734/A
CTIF 9735/A | [9 empty] | No
CTIF 9735/B | [9 empty] | No
CTIF 9741/B135
CTIF 9741/B15
CTIF 9741/B18
CTIF 9742/A35
CTIF 9742/A36
CTIF A/66
CTIF A/67
CTIF A/71
CTIF A/72
CTIF A/73
CTIF A/74
CTIF A/75
CTIF C/73
CTIF C/74
CTIF C/75
CTIF D/60
CTIF E/70
CTIF E/74
CTIF E/75
CTIF E74/1
CTIF E74/2
CTIF E74/3
CTIF E74/4
CTIF F4/10
CTIF FCR1-2A
CTIF FCR1-3B
CTIF FCR2-3A
CTIF FCR2-3B
CTIF FCR3A
CTIF FCR3B
CTIF FCR4-1B
CTIF FCR4-1C
CTIF FCR5-1B
CTIF FCR5A
CTIF FCR6A
CTIF FCR7/B122 | [14 empty] | No
CTIF FCR7A
CTIF FCR7B
CTIF FCRNI1
CTIF FCRNI1A
CTIF FCRNI2A
CTIF FCRNI3A
CTIF FL1-1
CTIF FL4-1 | [15 empty] | No | [7 empty] | No
CTIF FO10-2/A244
CTIF FO10-2/A50
CTIF FO10-2/B23
CTIF FO1-1
CTIF FO1-1/2
CTIF FO1-2/A172 | [10 empty] | No
CTIF FO1-3
CTIF FO1-3/A312
CTIF FO1-3/A314
CTIF FO1-3/A353
CTIF FO1-3/B228
CTIF FO2
CTIF FO2/2
CTIF FO2/3
CTIF FO2/4
CTIF FO2-1/B353
CTIF FO2-1/B358
CTIF FO2-1/B363
CTIF FO2-1/B375
CTIF FO2A
CTIF FO3
CTIF FO3-1/B336
CTIF FO3-2/A95
CTIF FO3-2/B313
CTIF FO3A | [15 empty] | No |  | No |  |  | No
CTIF FO4
CTIF FO4/2
CTIF FO4-1/A256
CTIF FO4-1/A281
CTIF FO4-1/B243
CTIF FO4-1/B254
CTIF FO4-1/B265
CTIF FO4-1/B326
CTIF FO4-2/A178
CTIF FO4A
CTIF FO5-1/A175
CTIF FO5-1/A284
CTIF FO5-1/A352
CTIF FO5-1/A359
CTIF FO5-1/B213
CTIF FO5-2/A251
CTIF FO5-3B
CTIF FO5-4A | [15 empty] | No |  | No
CTIF FO6-2/A245
CTIF FO6-2/A247
CTIF FO6-2/B107
CTIF FO6-2/B39
CTIF FO6A
CTIF FO7-2/A163
CTIF FO7-2/B133
CTIF FO7-2/B89
CTIF FO8-1/A47
CTIF FO8-1/B156
CTIF FO8-1/B49
CTIF FO9-1/A63
CTIF FO9-1/B347
CTIF FO9-1/B45
CTIF FT2-1
CTIF H/60
CTIF L/67
CTIF NH1
CTIF NH2-1
CTIF NH3
CTIF NH3-1
CTIF NH4-1 | [14 empty] | No | No
CTIF NH5-1 | [9 empty] | No |  |  |  |  | No | No | [9 empty] | No |  |  |  | No
CTIF NH6-1/B | [18 empty] | No |  | No
CTIF NH7-2 | [18 empty] | No |  | No
CTIF NR1-2S
CTIF NR1A
CTIF NR2A
CTIF NR2S/B5
CTIF NR2S/B6
CTIF NR3A
CTIF NR3S/B10
CTIF NR3S/B9
CTIF NR4A
CTIF NR4S/B11
CTIF NR5A
CTIF NR5S/A15
CTIF NR5S/A16
CTIF NR6A
CTIF NR6S/B158
CTIF NR6S/B159
CTIF NR8A
CTIF NR8S/A148
CTIF NRCU1/1
CTIF NRCU1/2
CTIF NRCU2
CTIF NRCU3/1
CTIF NRCU3/2 | [9 empty] | No | No | [6 empty] | No
CTIF S4
CTIF SIMO1 | [5 empty] | No |  |  |  |  | No | No | [5 empty] | No
CTIF SIMO2A |  | No |  |  |  | No | No |  |  |  | No | No | [5 empty] | No
CTIF SIMO2B |  | No |  |  |  | No | No |  |  |  | No | No | [5 empty] | No
CTIF SIMO2C |  | No |  |  |  | No | No |  |  |  | No | No | [5 empty] | No
CTIF T11
CTIF T12
CTIF T9
CZ SP3B
CZ SP3C | [11 empty] | No |  | No |  | No | No
CZ SP3D | [13 empty] | No |  | No | No
DDS 22699 |  | No | No | No | No | No | No | No | No | No | No | No | No | No |  | No | No |  | No | No | No |  | No |  | No | [6 empty] | No
DDS 22768 |  | No | No | No | No | No | No | No | No | No | No | No | No | No |  | No | No |  | No | No | No |  | No |  | No | [6 empty] | No
DDS 23656 |  | No | No | No | No | No | No | No | No | No | No | No | No | No |  | No | No |  | No | No | No |  | No |  | No | [6 empty] | No
DDS 23722 |  | No | No | No | No | No | No | No | No | No | No | No | No | No |  | No | No |  | No | No | No |  | No |  | No | [6 empty] | No
DDS 24168 |  | No | No | No | No | No | No | No | No | No | No | No | No | No |  | No | No |  |  | No | No |  | No |  | No | [6 empty] | No
DDS 24169 |  | No | No | No | No | No | No | No | No | No | No | No | No | No |  | No | No |  |  | No | No |  | No |  | No | [6 empty] | No
DDS 24172 |  | No | No | No | No | No | No | No | No | No | No | No | No | No |  | No | No |  |  | No | No |  | No |  | No | [6 empty] | No
DDS 24216 |  | No | No | No | No | No | No | No | No | No | No | No | No | No |  | No | No |  | No | No | No |  | No |  | No | [6 empty] | No
DDS RUND |  | No | No | No | No | No | No | No | No | No | No | No | No | No |  | No | No |  |  | No | No |  | No |  | No | [6 empty] | No
DIEHL 1773 |  | No | No | No | No | No | No | No | No | No | No | No | No | No | No | No | No | No | No |  | No | No | No | No | No | No | No | No | No | No
DIEHL 1774 |  | No | No | No | No | No | No | No | No | No | No | No | No | No | No | No | No | No | No | No | No | No | No | No | No | No |  | No | No | No
DIVERS NN1 | [17 empty] | No
DIVERS NN21 | [14 empty] | No | No |  | No
DIVERS NN22 | [14 empty] | No |  |  | No
DIVERS NN25 | [17 empty] | No
DIVERS NN26 | [15 empty] | No |  | No
DIVERS NN28 | [15 empty] | No |  | No
DIVERS NN29 | [15 empty] | No |  | No
DIVERS NN3 | [15 empty] | No |  | No
DIVERS NN4 | [14 empty] | No | No |  | No | No
DIVERS NN5 | [17 empty] | No
DIVERS TE/1 |  | No |  |  |  | No
DIVERS TE/2 |  | No |  |  |  | No
DL B1 |  | No | No | No |  | No | No | No |  | No |  |  | No |  | No | [9 empty] | No
DL CA1 |  | No | No | No |  | No | No | No |  | No |  |  | No |  | No |  |  |  |  | No
DL S1 |  | No | No | No | No |  |  |  | No | No |  | No | No |  | No
DL SB1 |  | No | No | No | No | No | No | No | No | No |  |  | No |  | No | [16 empty] | No
DL W1 |  | No | No | No | No | No | No | No | No | No | No |  | No | No |  | No | No | No | No | No | No | [10 empty] | No
DL ZN1 |  | No | No | No |  | No | No | No |  | No |  |  | No |  | No
DSZU C01 | [10 empty] | No |  |  | No | No | No | No |  | No | No |  |  | No
DSZU C010
DSZU C011
DSZU C012
DSZU C013
DSZU C040 | [9 empty] | No | No |  |  | No | No | No | No | No
DSZU C076
DSZU C101
DSZU C102
DSZU C103
DSZU C104
DSZU C51 |  | No |  |  | No | [9 empty] | No | [16 empty] | No
DSZU C52 |  | No |  |  | No | [9 empty] | No
DSZU C53 |  | No |  |  | No | [9 empty] | No
DSZU C54 |  | No |  |  | No | [9 empty] | No | [16 empty] | No
DSZU C55 |  | No |  |  | No | [9 empty] | No | [16 empty] | No
DSZU C60
DSZU C61
DSZU C62
DSZU C63
DSZU LG51 | [12 empty] | No
DSZU LG52 | [12 empty] | No
DSZU LG53 | [12 empty] | No | No | [5 empty] | No
DSZU LG54 | [12 empty] | No | No | [5 empty] | No
DSZU LG55 | [12 empty] | No | [18 empty] | No
EURO 035-2 | [36 empty] | No
EURO 059-2
EURO 086-1
EURO 090-1
EURO 096-1 | [15 empty] | No | No | No | No |  | No
EURO 097-1 |  | No |  | No | [5 empty] | No | No | No | No | No | No |  | No |  | No |  | No | No | No | No | No | No | No | No | No | No | No |  | No | No | No | [6 empty] | No | No |  |  | No
EURO 097-2 |  | No | [9 empty] | No | No | No | [12 empty] | No | No |  |  |  |  | No | No |  |  | No | No | No | [7 empty] | No
EURO 098-1 |  |  |  |  | No
EURO 179-2 | [5 empty] | No | [5 empty] | No | [5 empty] | No | [5 empty] | No |  |  |  | No | [8 empty] | No
EURO 186-1
EURO 187-1 | [19 empty] | No
EURO 187-2 | [5 empty] | No
EURO 190-1 | [8 empty] | No | [7 empty] | No | [14 empty] | No
EURO 191-1 | [9 empty] | No | [13 empty] | No | [8 empty] | No
EURO 191-2
EURO 192-1 | [10 empty] | No | No |  | No | No | No | No |  | No | No | No |  | No |  | No |  |  |  | No | No
EURO 193-1 | [10 empty] | No | No | [6 empty] | No | No
EURO 195-1
EURO 270-1
EURO 284-3 | [10 empty] | No |  | No | No | [8 empty] | No
EURO 287-1
EURO 288-1 | [5 empty] | No | [8 empty] | No | No | No |  |  |  | No
EURO 289-1 | [14 empty] | No | No |  |  | No |  | No | [8 empty] | No
EURO 290-1
EURO 291-1 | [13 empty] | No
EURO 292-1 | [12 empty] | No | [8 empty] | No
EURO 294-1
EURO 295-1
EURO 297-1
EURO 299-1
FE RE12
FEURS CR/1 |  | No | No | No | No | No | No | No |  | No |  |  | No
FEURS CR/2 |  | No | No | No | No | No | No | No |  | No |  |  | No
FEURS CR/3 |  | No | No | No | No | No | No | No |  | No |  |  | No
FEURS CR/4 |  | No | No | No | No | No | No | No |  | No |  |  | No
FEURS CR/5 |  | No | No | No | No | No | No | No |  | No |  |  | No
FEURS CR/6 |  | No | No | No | No |  | No | No |  | No |  |  | No
FEURS MN/1 |  | No | No | No | No | No | No | No |  | No |  |  | No
FX N392-NI
GSZU C22 |  | No | No | No | No |  | No | No | No | No | No | [8 empty] | No |  |  |  |  | No | [6 empty] | No
GSZU C25 |  | No | No | No | No |  | No | No | No | No | No | [8 empty] | No |  |  |  |  | No | [6 empty] | No
GSZU C35 |  | No | No | No | No |  | No | No | No | No |  | No | [7 empty] | No |  |  |  |  | No | [6 empty] | No
IABV 11-5 |  | No | No | No | No | No | No | No | No | No | No |  | No
IABV 12-1 |  | No | No | No | No | No | No | No | No | No |  |  | No
IABV 13-1 |  | No | No | No | No | No | No | No | No | No | No |  | No
IABV 14-2 |  | No | No | No | No | No | No | No | No | No | No |  | No
IABV 15-4 |  | No | No | No | No | No | No | No | No | No |  |  | No
IARM 100A |  |  |  |  | No | [6 empty] | No | [10 empty] | No | [8 empty] | No
IARM 100B | [15 empty] | No | No |  | No | No | No |  | No | No
IARM 100C | [19 empty] | No |  |  |  | No |  | No
IARM 10A | [13 empty] | No |  |  |  |  | No | [13 empty] | No
IARM 10B | [14 empty] | No |  |  |  |  | No
IARM 11A | [12 empty] | No | No |  |  | No |  | No | [13 empty] | No
IARM 11B | [11 empty] | No | No | No | No | [17 empty] | No
IARM 11D | [15 empty] | No |  |  | No |  |  | No | No |  | No | No | No |  | No
IARM 12A | [12 empty] | No | [5 empty] | No | [13 empty] | No
IARM 13A | [12 empty] | No | No | [18 empty] | No
IARM 13B | [14 empty] | No |  |  |  |  | No
IARM 14A | [11 empty] | No | No | No |  |  |  |  | No | [13 empty] | No
IARM 14B | [15 empty] | No | [5 empty] | No | No |  | No | No | No | No | [5 empty] | No
IARM 152A | [18 empty] | No | No |  |  | No
IARM 155A | [14 empty] | No |  |  |  | No |  |  |  | No
IARM 156A | [18 empty] | No |  |  |  | No
IARM 157A | [11 empty] | No |  |  |  |  | No |  | No
IARM 157C | [18 empty] | No
IARM 15A | [11 empty] | No | [9 empty] | No
IARM 15B
IARM 164A | [15 empty] | No |  |  | No | No |  |  | No
IARM 165A | [9 empty] | No |  |  |  | No |  | No |  |  | No | No |  |  | No | No | No |  |  |  |  | No
IARM 166A | [15 empty] | No | No | No | No | No | No |  | No |  | No | No
IARM 167A | [13 empty] | No |  | No | No | No | No | No | No |  | No |  | No
IARM 168A | [15 empty] | No | No |  | No |  |  |  | No |  | No
IARM 169A | [11 empty] | No |  |  |  | No |  | No | No | No |  |  | No |  | No
IARM 16B | [14 empty] | No | No |  |  |  | No |  | No | No |  | No | No | No | No
IARM 16C | [21 empty] | No |  |  |  | No
IARM 170A | [14 empty] | No | No |  | No | No | No |  |  | No |  | No
IARM 171A | [15 empty] | No | No | No | No | No |  |  | No |  | No | [7 empty] | No
IARM 172A | [15 empty] | No |  |  | No |  |  |  | No |  | No
IARM 173A | [15 empty] | No |  |  | No |  |  |  | No
IARM 17B | [11 empty] | No | No | [6 empty] | No
IARM 180A | [9 empty] | No |  |  |  | No |  | No |  | No | No |  |  |  | No |  | No
IARM 181A | [13 empty] | No |  | No | No | No | No | No |  |  | No |  | No
IARM 182A | [14 empty] | No | [7 empty] | No
IARM 182B | [14 empty] | No | [9 empty] | No
IARM 183A |  |  |  | No | [6 empty] | No | No | No | No
IARM 18B | [15 empty] | No |  | No |  |  |  |  | No | No | No | No | No | No | [5 empty] | No
IARM 18C | [21 empty] | No |  |  | No
IARM 18D | [15 empty] | No |  |  | No |  | No | No | No | No | No | No | No |  | No | No |  |  | No
IARM 19B | [23 empty] | No | No | No |  | No | [5 empty] | No
IARM 1A | [11 empty] | No | No |  |  |  | No |  | No
IARM 1B | [11 empty] | No | No
IARM 205A
IARM 20A | [11 empty] | No | No | [19 empty] | No
IARM 20B | [19 empty] | No
IARM 212A | [12 empty] | No | [6 empty] | No
IARM 214-A | [12 empty] | No | [6 empty] | No
IARM 21B | [19 empty] | No
IARM 21C | [14 empty] | No | [7 empty] | No
IARM 22B | [15 empty] | No |  |  | No |  |  |  |  | No | No | No |  | No
IARM 23B
IARM 24B | [10 empty] | No |  |  |  | No | No |  |  |  | No |  | No | No
IARM 251A | [18 empty] | No | No |  |  | No |  | No | [7 empty] | No
IARM 253A
IARM 253B | [18 empty] | No |  | No | No |  |  | No | No |  |  |  | No
IARM 25B | [11 empty] | No |  |  | No |  | No
IARM 25D | [15 empty] | No |  |  | No |  | No | No | No | No | No |  | No | No | No | No | No |  |  | No | No | No | No | No | No | No | No | No | No | No | No | No | [5 empty] | No | No | No | No | No | No |  | No | No
IARM 26A | [13 empty] | No | No |  |  |  |  | No |  | No
IARM 26B | [29 empty] | No |  | No
IARM 26C | [13 empty] | No
IARM 27B | [5 empty] | No |  |  | No |  | No |  |  | No | No | No |  | No | No |  |  |  | No |  | No
IARM 27G | [9 empty] | No | No | No |  | No | No |  | No |  | No | No | No | No | No | No | No | No | No |  | No |  |  | No |  |  |  |  | No
IARM 28B | [10 empty] | No |  |  |  | No |  |  |  | No |  |  |  | No |  | No
IARM 294A | [11 empty] | No | No |  |  |  | No |  |  | No |  | No | No
IARM 295A | [12 empty] | No | [9 empty] | No
IARM 29B | [14 empty] | No |  |  |  | No | No |  |  | No |  | No
IARM 2A | [18 empty] | No
IARM 2C | [15 empty] | No |  |  | No |  |  |  | No | No | No | No | No | No
IARM 309A | [15 empty] | No | No |  |  |  |  | No |  |  | No
IARM 30B | [14 empty] | No |  |  |  | No |  |  |  | No
IARM 31B | [14 empty] | No |  |  |  | No |  |  |  | No
IARM 32B | [14 empty] | No |  |  |  | No |  |  |  | No
IARM 33B | [14 empty] | No |  |  |  | No |  |  |  | No
IARM 34B | [14 empty] | No |  |  |  | No |  |  |  | No
IARM 35B | [14 empty] | No |  |  |  | No |  |  |  | No |  | No
IARM 36B | [14 empty] | No |  |  |  | No | No |  |  | No
IARM 37A | [14 empty] | No |  |  |  | No | [5 empty] | No |  |  | No
IARM 38B | [14 empty] | No |  |  |  | No |  | No | No |  | No |  | No | No
IARM 3A | [11 empty] | No | No | [5 empty] | No
IARM 3B | [15 empty] | No |  |  |  | No |  | No |  | No | No | No | No | No
IARM 42A | [14 empty] | No |  |  |  | No |  | No |  | No |  | No
IARM 49B | [14 empty] | No |  |  |  | No |  |  |  | No |  | No
IARM 4B | [12 empty] | No
IARM 4C
IARM 4D | [15 empty] | No |  |  | No |  |  |  | No |  | No | No
IARM 59A-NI | [16 empty] | No |  |  | No |  | No | No |  |  | No
IARM 5F | [18 empty] | No |  |  | No
IARM 5H | [15 empty] | No |  |  | No |  | No | No | No |  | No | [7 empty] | No
IARM 6B | [19 empty] | No
IARM 6C | [18 empty] | No |  |  | No | No |  | No |  | No
IARM 7B | [5 empty] | No | [5 empty] | No |  |  | No |  |  |  |  | No
IARM 7C | [18 empty] | No | [6 empty] | No
IARM 8A | [11 empty] | No | No |  | No |  |  |  | No
IARM 8B
IARM 99A |  |  | No | [7 empty] | No |  |  | No |  |  | No
IARM 9A | [16 empty] | No |  | No
IARM 9B
IARM/F 256A | [21 empty] | No |  |  |  | No
IARM/F 275A | [16 empty] | No |  |  |  |  | No | No |  |  | No
IARM/F 328A
ICRM VS_002
ICRM VS_003
ICRM VS_004
ICRM VS_005
ICRM VS_RG24/1 | [5 empty] | No |  |  |  |  | No | No | No |  | No | No
ICRM VS_RG31 | [13 empty] | No |  | No
ICRM VS_UG2/5 |  |  |  | No | No | No | [5 empty] | No | No | No | No
IMPHY PG0802A | [11 empty] | No |  |  | No |  |  |  | No
IMPHY PG1004A | [11 empty] | No
IMPHY PG1144A | [11 empty] | No
IMPHY PG2282A | [11 empty] | No |  |  | No |  |  |  | No
IMZ 101/2
IMZ 102/3
IMZ 103
IMZ 110A |  |  |  | No | [6 empty] | No | No | No | No | No | No |  |  | No | No | No |  |  |  | No
IMZ 197 | [9 empty] | No |  |  |  | No | [5 empty] | No
IMZ 198 | [9 empty] | No |  | No
IMZ 199 | [5 empty] | No | [5 empty] | No |  |  | No |  |  |  |  | No
IMZ 204 | [9 empty] | No | [21 empty] | No
IMZ 51/1
IMZ 52/1
IMZ 53/1
IMZ 54/1
IMZ 55/1
IMZ 56/1
IMZ 57/1
IMZ 58/1
IMZ 61
IMZ 62
IMZ 63
IMZ 64
IMZ 65
IMZ 66
IMZ 67
IMZ 71
IMZ 72
IMZ 73
IMZ 74
IMZ 75
IMZ 76
IMZ 77
IMZ ALS-1
IMZ ALS-2
IMZ ALS-3
IMZ ALS-4
IMZ ALS-5
IMZ ALS-6
IMZ ALS-7
IMZ CAS-1 |  |  |  | No
IMZ CAS-2
IMZ CAS-3
IMZ CAS-4
IMZ CAS-5
IMZ CAS-6
IRSID 1645
IRSID 1647
IRSID 1652 | [12 empty] | No
IRSID 1661 | [8 empty] | No | No | [5 empty] | No | No |  |  |  | No
IRSID 1665 | [13 empty] | No | No | [7 empty] | No | No |  |  | No | No |  |  | No |  |  | No
IRSID 1670 | [10 empty] | No |  |  | No |  |  |  |  | No |  | No |  | No |  | No |  |  |  | No
IRSID TL1668
IRSID TL1669 | [10 empty] | No |  |  |  | No | [7 empty] | No | No |  | No | [6 empty] | No |  |  |  | No |  |  |  | No
JFE ST21-C
JFE ST22-C
JFE ST23-C | [13 empty] | No
JFE ST24-C
JFE ST25-D
JFE ST26-C
JFE ST27-C
JFE ST28-C
JFE SUSD-C |  | No | No | No | No | No | No | No | No | No |  | No | No | No |  | No |  | No | No |  |  | No | [24 empty] | No
JFE SUSE-C |  | No | No | No | No | No | No | No | No | No |  | No | No | No |  | No |  | No | No |  |  | No | [24 empty] | No
JFE SUSF-D |  | No | No | No | No | No | No | No | No | No |  | No | No | No |  | No |  | No | No |  |  | No | [24 empty] | No
JFE SUSG-B |  | No | No | No | No | No | No | No | No | No |  | No | No | No |  | No |  | No | [28 empty] | No
JFE SUSH-B |  | No | No | No | No | No | No | No | No | No |  | No | No | No |  | No |  | No | [28 empty] | No
JFE SUSI-B |  | No | No | No | No | No | No | No | No | No |  | No | No | No |  | No |  | No | [28 empty] | No
JK 27A | [11 empty] | No |  | No | [6 empty] | No
JK 37 | [13 empty] | No | No |  | No |  |  |  | No | [7 empty] | No |  | No
JSS 1001
JSS 1002
JSS 1003
JSS 1004
JSS 1005
JSS 1006
JSS 1008
JSS 150-2
JSS 151-2
JSS 152-2
JSS 153-2
JSS 154-2
JSS 155-2
JSS 162-4
JSS 163-4
JSS 164-4
JSS 165-4
JSS 166-4
JSS 167-4
JSS 195-1 |  | No | No | No | [8 empty] | No | [16 empty] | No | No
JSS 506-1
JSS 507-1
JSS 508-1
JSS 509-1
JSS 510-1
JSS 511-1
JSS 600-3
JSS 601-3
JSS 601-5
JSS 602-3
JSS 602-5
JSS 603-3 | [12 empty] | No |  |  |  |  | No
JSS 604-3 | [14 empty] | No
JSS 605-3
JSS 606/8
JSS 606-3
JSS 608/7
JSS 608/8
JSS 608-3
JSS 609/8
JSS 611/7
JSS 611/8
JSS 620-1 | [10 empty] | No
JSS 621-1
JSS 622-1
JSS 623-1
JSS 624-1 | [5 empty] | No
JSS 625-1 | [14 empty] | No
JSS 650-3
JSS 651-3
JSS 652-3
JSS 653-3
JSS 654-3
JSS 655-3
KKW 38HMJ | [10 empty] | No |  |  |  | No | No | No | No |  |  | No
LAG T
LECHST 8171/3
LECHST P1
LECHST P2
LECHST P3
LECHST P4
LECHST P5
LECHST V1
LECHST V3
LMP SS4 | [8 empty] | No |  |  | No | No |  |  |  | No | No
LST 20801 |  |  | No | No | No | No | [13 empty] | No
LST 20802 |  |  | No | No
LST 20803 |  |  | No
LST 20804 |  |  | No | No
LST 20805 |  |  | No | No
LST 20806 |  |  | No | No
LST 20807 |  |  | No
LST 20808 |  |  | No | No
LST 20809 |  |  | No | No
LST 20810 |  |  | No | No
MBH 0331-5A | [12 empty] | No
MBH 11X_C9D | [11 empty] | No
MBH 11X-15294U
MBH 11X-C10C
MBH 11X-C7N | [22 empty] | No
MBH 12X_12746U
MBH 12X_15260W | [21 empty] | No
MBH 12X-353F | [22 empty] | No
MBH 13X_14923A
MBH 13X_15023W | [12 empty] | No | [5 empty] | No
MBH 13X_15024X
MBH 13X_NSA10A | [19 empty] | No
MBH 13X_NSA11A | [5 empty] | No | [6 empty] | No
MBH 13X_NSA12A
MBH 13X_NSA13A | [12 empty] | No | [5 empty] | No
MBH 13X_NSA4B
MBH 13X_NSA6B | [12 empty] | No
MBH 13X_NSA7B | [13 empty] | No
MBH 13X_NSA8B
MBH 13X_NSA9A | [5 empty] | No
MBH 13X_NSC1P
MBH 13X_PH2M
MBH 13X-14775R
MBH 13X-15059P
MBH 13X-NSC2P
MBH 14944C
MBH 14945C
MBH 14946B
MBH 14948B
MBH 14952C
MBH 14X_MN1AL | [12 empty] | No | [8 empty] | No
MBH 14X_MN4AC
MBH 14X_MN5V
MBH 14X-14890K |  |  |  |  | No
MBH 14X-14892K
MBH 14X-15196S
MBH 14X-HS1C | [16 empty] | No
MBH 14X-HS2C
MBH 14X-MN2R
MBH 14X-MN5T | [11 empty] | No | No
MBH 15261W
MBH 352C
MBH 58193A | [13 empty] | No
MBH 8110H/B | [20 empty] | No
MBH AR1F
MBH AR2E
MBH AR3D
MBH AR4F
MBH AR5D
MBH AR5J | [12 empty] | No |  |  |  |  | No | No | No | [5 empty] | No |  |  | No | No
MBH C10B
MBH C1G | [13 empty] | No |  | No |  |  |  | No |  |  |  |  | No |  |  |  |  | No
MBH C2H | [13 empty] | No | [8 empty] | No |  | No | No |  |  |  | No
MBH C3AA | [23 empty] | No
MBH C3N | [13 empty] | No | [5 empty] | No |  |  | No |  | No | No
MBH C3Y | [12 empty] | No |  | No | [7 empty] | No | No | No | No |  | No |  |  |  | No
MBH C3Z
MBH C4H | [13 empty] | No |  | No |  |  |  | No |  |  | No |  | No
MBH C4Q | [26 empty] | No | [9 empty] | No
MBH C5K | [13 empty] | No | [5 empty] | No |  |  | No |  | No |  |  |  |  | No
MBH C6J | [5 empty] | No | [6 empty] | No | [6 empty] | No |  |  | No |  | No | No
MBH C7G | [15 empty] | No | No |  | No |  | No |  | No |  | No | No |  |  |  | No
MBH C8H | [13 empty] | No | No | [7 empty] | No |  | No | No
MBH C8S | [28 empty] | No |  |  | No
MBH C8T | [13 empty] | No | [12 empty] | No
MBH C9A | [14 empty] | No |  |  |  | No | [8 empty] | No | No
MBH CESU604
MBH FENI20B
MBH FENI25B
MBH FENI35B
MBH FENI40B | [5 empty] | No
MBH FENI45B
MBH FENI50B
MBH HPC1
MBH HPC2
MBH HPC3
MBH HPC3/H4
MBH HPC3F | [6 empty] | No | No | No | No | No | No | No | No | No | No | No | No | No | No | No |  |  |  |  | No
MBH HPC4
MBH LA2D
MBH MN1AB | [10 empty] | No |  | No
MBH MN2M | [13 empty] | No |  | No |  | No |  |  |  | No | [9 empty] | No
MBH MN3M
MBH MN4C
MBH MN4R
MBH MN5B
MBH MSFM/1F
MBH MSFM/1J
MBH MSFM/3F | [6 empty] | No | No | No |  | No | No | No |  | No | No | [15 empty] | No
MBH NSA1C
MBH NSA2C
MBH NSA2F
MBH NSA3E
MBH NSA3J
MBH NSB1C
MBH NSB2A
MBH NSB2C
MBH NSB3A
MBH NSB3C
MBH NSC1A
MBH NSC1D | [5 empty] | No
MBH NSC2A
MBH NSC2D | [5 empty] | No
MBH NSC3A
MBH NSC3D | [5 empty] | No
MBH PH6E | [11 empty] | No |  |  | No
MBH PH7E
MBH S/1CR1C
MBH S/1CR2B
MBH S/1CR3B
MBH S/1CR4A
MBH S/1CR5C
MBH S/2CR1B |  |  |  |  | No | No
MBH S/2CR2B
MBH S/2CR3B |  |  |  |  | No | No
MBH S/2CR4B |  |  |  |  | No | No
MBH S/2CR5B |  |  |  |  | No | No
MBH S/2CR6A
MBH S/2CR7A
MBH S/3CR1A
MBH S/3CR2A
MBH S/3CR3A
MBH S/3CR4A
MBH S/3CR5B |  |  |  |  | No | No
MBH S/3CR6A
MBH S3CR6B |  |  |  |  | No | No
MOUDON ZN6C |  | No | No | No | No | No | No | No | No | No | No | No | No | No | No |  | No | No | No | [6 empty] | No |  |  | No
MR 10786/1V |  | No | No | No | No | No | No | No |  | No |  |  | No
MR 10791/1V |  | No | No | No | No | No | No | No |  | No |  |  | No
MR 10794/1V |  | No | No | No | No | No | No | No |  | No | No |  | No
MR 10794/2V |  | No | No | No | No | No | No | No |  | No | No |  | No
MR 10794/3 |  | No | No | No | No | No | No | No |  | No |  |  | No
MR 119 |  | No | No | No | No | No | No | No |  | No |  |  |  | No | No |  |  | No
MR 1852 |  | No | No | No | No | No | No | No |  | No |  |  | No
MR 1939 |  | No | No | No | No | No | No | No |  | No |  |  | No
MR 19831 |  | No | No | No | No | No | No | No |  | No | No |  |  |  | No |  |  | No
MR 2306/1V |  |  | No | No | No | No | No | No |  | No
MR 2308/2V |  | No | No | No | No | No | No | No |  | No |  |  | No
MR 2317/1V |  |  | No | No | No | No | No | No |  | No
MR 2317/2V |  |  | No | No | No | No | No | No |  | No
MR 2321 |  | No | No | No | No | No | No | No |  | No |  |  | No
MR 2322/1V |  | No | No | No | No | No | No | No |  | No |  |  | No
MR 2324/1V |  | No | No | No | No | No | No | No |  | No |  |  | No
MR 2334/1V |  | No | No | No | No | No | No | No |  | No | No |  | No
MR 2334/2V |  | No | No | No | No | No | No | No |  | No | No |  | No
MR 2335/1V |  | No | No | No | No | No | No | No |  | No | No |  | No
MR 2356/1V |  | No | No | No | No | No | No | No |  | No |  |  | No
MR 2365/1V |  |  | No | No | No | No | No | No |  | No
MR 2365/2V |  |  | No | No | No | No | No | No |  | No
MR 2369/1V |  | No | No | No | No | No | No | No |  | No | No |  | No
MR 2383/1 |  | No | No | No | No | No | No | No |  | No |  |  | No
MR 24272 |  | No | No | No | No | No | No | No |  | No | No |  |  |  | No |  |  | No
MR 24273 |  | No | No | No | No | No | No | No |  | No | No |  |  |  | No |  |  | No
MR 319 |  | No | No | No | No | No | No | No |  | No |  |  |  | No | No |  |  | No
MR 3344 |  | No | No | No | No | No | No | No |  | No | No |  |  |  | No |  |  | No
MRI MA1 |  | No | No | No | No | No | No | No | No | No | No | No | No | No | No | No | No | No | No | No | No |  |  | No | No | No |  |  | No | No | No | [5 empty] | No
MRI MA2 |  | No | No | No | No | No | No | No | No | No | No | No | No | No | No | No | No | No | No | No | No | No | No | No | No | No |  |  | No | No | No | [5 empty] | No
MRI MA3 |  | No | No | No | No | No | No | No | No | No | No | No | No | No | No | No | No | No | No | No | No |  | No | No | No | No |  |  | No | No | No | [5 empty] | No
MRI MA4 |  | No | No | No | No | No | No | No | No | No | No | No | No | No | No | No | No | No | No | No | No |  | No | No | No | No |  |  | No | No | No | [5 empty] | No
MRI MA5 |  | No | No | No | No | No | No | No | No | No | No | No | No | No | No | No | No | No | No | No | No |  | No | No | No | No |  |  | No | No | No | [5 empty] | No
MW 13
MW 13A |  |  |  |  | No
MW 19B
MW 25A |  |  |  |  | No
MW 36A
NBS 1095
NBS 1096
NBS 1097
NBS 1098
NBS 1099
NBS 1134 | [10 empty] | No | No |  |  | No | No |  | No |  | No | No |  | No | [8 empty] | No
NBS 1138
NBS 1138/A
NBS 1139 |  |  | No
NBS 1139/A
NBS 1140 | [12 empty] | No | [16 empty] | No | [15 empty] | No
NBS 1140-A | [12 empty] | No | [5 empty] | No |  |  |  |  | No | [5 empty] | No | [15 empty] | No
NBS 1141 | [12 empty] | No | [5 empty] | No |  |  |  |  | No | [5 empty] | No
NBS 1141-A | [12 empty] | No | [5 empty] | No |  |  |  |  | No | [5 empty] | No
NBS 1142 | [18 empty] | No |  |  |  |  | No | [5 empty] | No
NBS 1142-A | [12 empty] | No |  |  | No |  |  | No |  |  |  |  | No | [5 empty] | No
NBS 1143 | [27 empty] | No
NBS 1143/A | [9 empty] | No |  |  | No |  |  | No
NBS 1144 | [9 empty] | No | [17 empty] | No
NBS 1144/A | [9 empty] | No |  |  | No |  |  | No
NBS 1147 | [9 empty] | No | [5 empty] | No | [11 empty] | No
NBS 1148 | [5 empty] | No |  |  |  | No | [17 empty] | No
NBS 1149 | [9 empty] | No | [5 empty] | No | [11 empty] | No
NBS 1151
NBS 1152
NBS 1153
NBS 1154
NBS 1155 | [14 empty] | No |  |  |  | No |  |  |  |  | No | [7 empty] | No
NBS 1156 | [24 empty] | No
NBS 1157
NBS 1161 | [11 empty] | No | No | [5 empty] | No |  |  |  | No | [8 empty] | No | No | No
NBS 1162 | [12 empty] | No | [6 empty] | No | [11 empty] | No | No | No |  |  |  |  | No
NBS 1163 | [12 empty] | No | No | No |  |  | No | [13 empty] | No | No | No |  |  |  |  | No
NBS 1164 | [6 empty] | No |  |  |  | No | [6 empty] | No | [13 empty] | No | No | No |  |  |  |  | No
NBS 1165 | [13 empty] | No | No |  |  |  | No | No |  |  | No | [8 empty] | No | No | No |  |  |  |  | No
NBS 1166 |  |  | No | [9 empty] | No |  | No |  |  | No | No | No |  |  | No | [8 empty] | No | No | No |  |  |  |  | No
NBS 1167 | [17 empty] | No | No | No | [11 empty] | No | No | No |  |  |  |  | No
NBS 1168 | [12 empty] | No | [5 empty] | No |  |  |  | No | [9 empty] | No | No |  |  |  |  | No
NBS 1169 | [21 empty] | No
NBS 1171
NBS 1172 | [21 empty] | No
NBS 1174 | [12 empty] | No | [5 empty] | No |  |  |  | No | No
NBS 1174A | [12 empty] | No | [5 empty] | No |  |  |  | No | No
NBS 1175 | [12 empty] | No | [9 empty] | No | No
NBS 1175A | [12 empty] | No | [9 empty] | No | No
NBS 1178 | [12 empty] | No | [6 empty] | No |  |  | No |  |  |  |  | No
NBS 1179 | [12 empty] | No |  |  | No |  |  |  | No |  |  | No |  |  |  |  | No
NBS 1180 | [12 empty] | No | [6 empty] | No |  |  | No |  |  |  |  | No
NBS 1182 | [12 empty] | No |  |  | No |  |  |  | No | No |  | No |  |  |  |  | No
NBS 1184
NBS 1185 | [11 empty] | No |  | No | [7 empty] | No
NBS 1186 | [14 empty] | No |  |  | No
NBS 1193
NBS 1194 | [17 empty] | No |  | No
NBS 1195
NBS 1197 |  | No | No | No | No | No |  |  |  | No |  | No |  | No | No |  |  | No |  | No
NBS 1233
NBS 1250 |  |  |  |  | No
NBS 1254 |  | No | No | No | No | No | No | No | No | No | No | No | No | No |  | No | No | No | No | [12 empty] | No
NBS 1261 | [28 empty] | No |  |  | No | No | [6 empty] | No |  |  | No
NBS 1262 | [23 empty] | No |  |  | No |  | No |  |  | No | No | [6 empty] | No |  |  | No
NBS 1262/A | [23 empty] | No | No | No |  | No |  | No |  |  |  | No
NBS 1262B | [23 empty] | No | No |  | No | No | No |  | No | No | No |  | No | [7 empty] | No
NBS 1263 |  | No |  |  | No | No |  |  | No | [7 empty] | No |  |  | No |  | No |  | No |  |  |  |  | No |  |  | No | No | [8 empty] | No | No
NBS 1263/A | [21 empty] | No |  | No |  |  | No |  | No |  |  | No | No | [6 empty] | No |  |  | No
NBS 1264 | [12 empty] | No | [10 empty] | No |  |  | No |  |  |  |  | No | No | No | [5 empty] | No |  | No | No
NBS 1264/A |  | No | No |  |  |  | No | No | No |  | No |  | No | No | No | No | No |  |  | No |  |  |  | No |  |  | No |  | No | No |  | No | No | No | [5 empty] | No |  |  | No
NBS 1265 | [12 empty] | No |  | No | No | No |  |  |  | No | [7 empty] | No |  |  | No | No
NBS 1265/A |  |  |  | No |  |  |  | No |  |  |  | No |  |  | No | No | No | No | No |  | No | [7 empty] | No |  |  | No |  | No
NBS 1271
NBS 1755 |  | No | No | No | No | No | No | No | No | No | No | No | No |  | No | No | No | No | No | No | No |  | No |  | No |  |  |  | No
NBS 1761 | [16 empty] | No | No |  |  | No | No
NBS 1761A | [15 empty] | No | No | No |  |  | No | No | [9 empty] | No
NBS 1762
NBS 1763 | [20 empty] | No
NBS 1763A
NBS 1764 | [16 empty] | No | No | No
NBS 1764A | [14 empty] | No |  | No | No | No |  |  |  | No
NBS 1765 |  |  |  | No | [8 empty] | No | [8 empty] | No | No | No |  | No | No | No
NBS 1766 | [14 empty] | No | [6 empty] | No | No | No |  | No | No | No |  | No
NBS 1767 | [18 empty] | No |  |  | No | No | No | No | No |  | No
NBS 1768
NBS 442 |  |  |  | No | [10 empty] | No | [6 empty] | No | No | [5 empty] | No
NBS 443 |  |  |  | No | [10 empty] | No | [6 empty] | No | [6 empty] | No
NBS 444 |  |  |  | No | [10 empty] | No | [6 empty] | No | No | [5 empty] | No
NBS 446 | [10 empty] | No | No |  |  | No |  | No |  |  |  |  | No
NBS 447 | [10 empty] | No | No |  |  | No | [6 empty] | No
NBS 449 | [10 empty] | No | No |  |  | No |  | No |  |  |  |  | No
NBS 450 | [10 empty] | No | No |  |  | No |  | No |  |  |  |  | No
NBS 461 | [5 empty] | No | [5 empty] | No | No | [5 empty] | No |  |  |  | No | [8 empty] | No |  | No
NBS 464 | [5 empty] | No | [25 empty] | No |  | No
NBS 466 | [5 empty] | No | [6 empty] | No |  | No |  |  |  | No | No |  |  | No | [10 empty] | No
NBS 467 | [5 empty] | No | [13 empty] | No | [11 empty] | No |  | No
NBS 468 | [5 empty] | No | [6 empty] | No | [5 empty] | No |  |  |  | No | [10 empty] | No
NBS 661 | [24 empty] | No | No |  |  | No |  |  | No | No | [5 empty] | No | No |  |  | No
NBS 662 | [19 empty] | No |  |  |  | No | No | No | No | No | No | No |  | No | No | No |  |  |  |  | No | No |  | No | No
NBS 663 | [16 empty] | No |  |  |  |  | No |  | No | No | No | No | No | No | No |  | No | No | No |  |  |  |  | No | No |  | No | No
NBS 664
NBS 665 | [12 empty] | No | No | No | No | No | [11 empty] | No |  |  | No | No | [5 empty] | No | [18 empty] | No
NBS 804A
NBS 809B
NBS 810A
NBS 817A
NBS 836
NBS 837
NBS 838
NBS 839
NBS 840
NBS 841
NBS 845 | [10 empty] | No | No |  |  | No | [6 empty] | No
NBS 846 | [10 empty] | No | No |  |  | No |  | No |  |  |  |  | No
NBS 847 | [10 empty] | No | No |  |  | No | [6 empty] | No
NBS 850 | [10 empty] | No | No |  |  | No |  | No |  |  |  |  | No
NBS C1290
NBS C1291
NBS C1292
NCS AH21312
NCS HS11706-1 | [9 empty] | No | No |  |  |  | No | No |  | No | [6 empty] | No
NCS HS11706-2 | [9 empty] | No | No |  |  |  | No | No |  | No | [6 empty] | No
NCS HS11706-3 | [9 empty] | No | No |  |  |  | No | No |  | No | [6 empty] | No
NCS HS11706-4 | [9 empty] | No | No |  |  |  | No | No |  | No | [6 empty] | No
NCS HS11706-5 | [9 empty] | No | No |  |  |  | No | No |  | No | [6 empty] | No
NCS HS11706-6 | [9 empty] | No | No |  |  |  | No | No |  | No | [6 empty] | No
NCS HS11706-7 | [9 empty] | No | No |  |  |  | No | No |  | No | [6 empty] | No
NCS HS11708A-1 | [18 empty] | No | [10 empty] | No
NCS HS11708A-2 | [18 empty] | No
NCS HS11708A-3
NCS HS11708A-4 | [29 empty] | No
NCS HS11708A-5 | [29 empty] | No
NCS HS11708A-6 | [18 empty] | No
NCS HS11708A-7 | [29 empty] | No
NCS HS11708A-8
NCS HS11712-1 | [13 empty] | No | No |  |  | No | No |  |  |  | No | No |  |  |  |  | No
NCS HS11712-2 | [13 empty] | No | No |  |  | No |  |  |  |  | No | [5 empty] | No
NCS HS11712-3 | [13 empty] | No | No | No |  | No |  | No |  |  | No | [5 empty] | No
NCS HS11712-4 | [13 empty] | No | No |  |  | No |  |  |  |  | No | No |  |  |  |  | No
NCS HS11712-5 | [13 empty] | No | No |  |  | No |  |  |  |  | No | No |  |  |  |  | No
NCS HS11712-6 | [13 empty] | No | No |  |  | No |  |  |  |  | No | No |  |  |  |  | No
NCS HS11712-7 | [13 empty] | No | No |  |  | No |  |  |  |  | No | No |  |  |  |  | No
NCS HS11714-1 | [18 empty] | No | [10 empty] | No
NCS HS11714-2 | [29 empty] | No
NCS HS11714-3 | [24 empty] | No |  |  |  |  | No
NCS HS11714-4 | [23 empty] | No | [5 empty] | No
NCS HS11714-5 | [19 empty] | No |  |  |  |  | No |  |  |  |  | No | [17 empty] | No
NCS HS11714-6 | [24 empty] | No |  |  |  |  | No
NCS HS11719-6B | [48 empty] | No
NCS HS11720-1 | [9 empty] | No
NCS HS11720-2
NCS HS11720-3 | [11 empty] | No
NCS HS11720-4
NCS HS11720-5 | [11 empty] | No
NCS HS11720-6
NCS HS13704-1
NCS HS13704-2
NCS HS13704-3
NCS HS13704-4 | [19 empty] | No
NCS HS13704-5
NCS HS20745
NCS HS21702-1 | [11 empty] | No
NCS HS21702-2
NCS HS21702-3 | [11 empty] | No
NCS HS21702-4 | [19 empty] | No
NCS HS21702-5 | [19 empty] | No
NCS HS21702-6
NKK ST01
NKK ST02
NKK ST03
NKK ST04
NKK ST05
NKK ST06
NKK ST07
NKK ST08
NKK ST09
NKK ST10
NOROY 12
NOROY 14
NOROY 16
NOROY 17
NOROY 18
NOROY 19
NOROY 20
NOROY 22
NOROY 23
NOROY 24
NOROY 25
NOROY 28
NOROY 29
NOROY 30
NOROY 32
NOROY 33
NOROY 34
NROY 1-1
NROY 1-2
NROY 1-3
NROY 1-4
NROY 1-5
NROY 1-6
NROY 3
NROY 4
NROY 5
NSA 3B
NSC 1K |  |  |  |  | No | No |  |  | No | No | No |  | No |  | No |  |  | No
NSC 2L | [11 empty] | No | No |  | No | [8 empty] | No
NSC 3H | [12 empty] | No |  | No |  |  | No
NSC 3S
NSC 3T | [12 empty] | No | [7 empty] | No |  | No | No
NSC 3U | [20 empty] | No |  |  | No
NSC 3W
NSC 4A | [12 empty] | No |  | No
NSC 4C | [23 empty] | No
NSC 4D
NSC 5A | [11 empty] | No |  |  | No
NSD 1A
NSD 2A
PURE 4RE-12 |  | No | No | No | No | No | No | No | No | No | No | No | No | No | No | No | No | No | No | No | No | No | No | No | No | No | No | No | No | No | No | No | No | No | [7 empty] | No | No |  |  | No
PURE 7RE-12 |  |  |  |  | No | [16 empty] | No | No |  |  | No | No | No | No | No | No |  | No |  | No | [6 empty] | No | No |  |  | No
PURE 9RE-12 | [33 empty] | No | No | No | No |  |  | No |  | No | No |  | No | No
PURE AEFE | [33 empty] | No | No | No | No |  |  | No |  | No | No |  | No | No
PURE BR89 |  | No | No | No | No | No | No | No | No | No | No | No | No | No | No | No | No | No | No | No | No | No | No | No | No | No | No | No | No | No | No | No | No | No | No | [6 empty] | No | No |  |  | No
PURE BR90
PURE E1201 |  | No | No |  | No | No | No |  | No | No |  | No | No |  |  |  | No | No | No | No | No |  |  |  |  | No | [5 empty] | No
PURE KFE |  |  | No | No | No |  |  | No |  |  |  | No | No |  |  | No |  |  | No |  | No | [12 empty] | No | No | No | No |  |  | No |  | No | No |  | No | No
PURE RE12/4
PURE S1 | [31 empty] | No
PURE ST1 |  | No |  |  | No | No |  | No |  | No |  |  | No | [18 empty] | No
PURE VAC
RM FE1/5 | [10 empty] | No | No |  | No |  |  |  |  | No | No |  |  | No |  | No
ROY 2
ROY 3
ROY 4
ROY 5
ROY 6
ROY 7 |  | No
ROY 8 | [23 empty] | No
RU 10
RU 11
RUSSE 127/10A
RUSSE 127/11A
RUSSE 127/12A
RUSSE 127/13A
RUSSE 127/14A
RUSSE 127/15A
RUSSE 127/1A
RUSSE 127/2A | [11 empty] | No
RUSSE 127/3A
RUSSE 127/4A
RUSSE 127/5A
RUSSE 127/6A
RUSSE 127/7A
RUSSE 127/9A
RUSSE 130/10B
RUSSE 130/11B
RUSSE 130/12B
RUSSE 130/13B | [11 empty] | No
RUSSE 130/14B
RUSSE 130/15B
RUSSE 130/1B
RUSSE 130/2B
RUSSE 130/3B
RUSSE 130/4B | [10 empty] | No
RUSSE 130/5B | [5 empty] | No |  |  |  |  | No | No
RUSSE 130/6B
RUSSE 130/7B
RUSSE 130/8B
RUSSE 130/9B
SCAW 2820 |  |  | No | No | No | No | No | No | No | No | No | No | No | No | [8 empty] | No
SCAW 33 |  |  | No | No | No | No | No | No | No | No | No | No | No | No | [8 empty] | No
SCAW 49B |  |  | No | No | No | No | No | No | No | No | No | No | No | No | [8 empty] | No
SCAW C140 |  |  | No | No | No | No | No | No | No | No | No | No | No |  |  |  | No | No | No |  | No |  |  | No |  |  |  |  | No
SCAW C145 |  |  | No | No | No | No | No | No | No | No | No | No | No |  |  |  | No | No | No |  | No |  |  | No |  |  |  |  | No
SCAW C164 |  |  | No | No | No | No | No | No | No | No | No | No | No |  |  |  | No | No | No |  | No |  |  | No |  |  |  |  | No
SCAW C182 |  |  | No | No | No | No | No | No | No | No | No | No | No |  |  |  | No | No | No |  | No |  |  | No |  |  |  |  | No
SCAW E11 |  |  | No | No | No | No | No | No | No | No | No | No | No | No | [8 empty] | No
SCAW E12 |  |  | No | No | No | No | No | No | No | No | No | No | No | No | [8 empty] | No
SCAW E15 |  |  | No | No | No | No | No | No | No | No | No | No | No | No | [8 empty] | No
SCAW E18 |  |  | No | No | No | No | No | No | No | No | No | No | No | No | [8 empty] | No
SCAW E32 |  |  | No | No | No | No | No | No | No | No | No | No | No | No | [8 empty] | No
SCAW HR11C |  | No | No | No | No | No | No | No | No | No | No | No | No | No | No |  | No |  |  | No | [11 empty] | No
SCAW HR11D |  | No | No | No | No | No | No | No | No | No | No | No | No | No | No |  | No |  |  | No | [11 empty] | No
SD ST31-3
SD ST32-3
SD ST33-3
SD ST34-3
SD ST35-3 | [8 empty] | No | [6 empty] | No
SD ST36-3 | [8 empty] | No | [6 empty] | No
SD ST37-3 | [8 empty] | No |  |  |  |  | No |  | No
SD ST38-3 | [8 empty] | No |  |  |  |  | No |  | No
SI 10 |  | No | No | No | No | No | No | No | No | No | No | No | No | No | No |  |  | No
SI 15 |  | No | No | No | No | No | No | No | No | No |  |  | No
SKB 195
SKB 205
SKB 215
SKB 225
SKB 235 | [18 empty] | No
SKB 275
SKF AL601/4H | [10 empty] | No | No |  | No | No |  |  |  | No |  | No | No | No | No |  |  | No | No | No | No | No | No |  | No
SKF AL602/2M | [10 empty] | No | No |  | No | No |  |  |  | No |  | No | No | No | No |  |  | No | No | No | No | No | No |  | No
SKF AL602/3T | [10 empty] | No | No |  | No | No |  |  |  | No |  | No | No | No | No |  |  | No | No | No | No | No | No |  | No
SKF AS603/2I | [21 empty] | No |  |  |  |  | No | No | No | No |  | No
SKF AS607/3E | [21 empty] | No |  |  |  |  | No | No | No | No | No | No
SKF AS607/4J | [21 empty] | No |  |  |  |  | No | No | No | No | No | No
SKF B608/2 | [19 empty] | No
SKF B612/3 | [19 empty] | No
SKF B613/4 | [19 empty] | No
SKF CO604/3B | [10 empty] | No | No |  | No | No | No |  |  | No |  | No | No | No | No |  |  | No | No | No | No | No | No |  | No
SKF CO605/2I | [11 empty] | No |  | No | No |  |  |  | No |  | No | No | No | No |  |  | No | No | No | No | No | No |  | No
SKF CO606/4F | [10 empty] | No | No |  | No |  |  |  |  | No |  | No | No | No | No |  |  | No | No | No | No | No | No |  | No
SKF CR601/2D | [10 empty] | No | No |  | No | No |  |  |  | No |  | No |  | No | No |  |  | No | No | No | No | No | No |  | No
SKF CR601/3F | [10 empty] | No | No |  | No | No |  |  |  | No |  | No | No | No | No |  |  | No | No | No | No | No | No |  | No
SKF CR601/4H | [10 empty] | No | No |  | No | No |  |  |  | No |  | No | No | No | No |  |  | No | No | No | No | No | No |  | No
SKF CR702/3O | [10 empty] | No | No |  | No | No |  |  |  | No |  | No | No | No | No |  |  | No | No | No | No | No | No |  | No
SKF CR703/2Z | [11 empty] | No |  | No | No |  |  |  | No |  | No | No | No | No |  |  | No | No | No | No | No | No |  | No
SKF CR703/4F | [11 empty] | No |  |  | No |  |  |  | No |  | No | No | No | No |  |  | No | No | No | No | No | No |  | No
SKF CR703/5A | [11 empty] | No |  | No | No |  |  |  | No |  | No | No | No | No |  |  | No | No | No | No | No | No |  | No
SKF CU603/2B | [10 empty] | No | No |  | No | No |  |  |  | No |  | No | No | No | No |  |  | No | No | No | No | No | No |  | No
SKF CU603/3A | [10 empty] | No | No |  | No | No |  |  |  | No |  | No | No | No | No |  |  | No | No | No | No | No | No |  | No
SKF CU603/4Z | [10 empty] | No | No |  | No | No | [6 empty] | No | No | No |  |  | No | No | No | No | No | No |  | No
SKF FE-126/85 | [11 empty] | No |  |  | No | [5 empty] | No |  | No | No | [9 empty] | No
SKF MN601/2Z | [10 empty] | No | No |  | No | No |  |  |  | No |  | No | No | No | No |  |  | No | No | No | No | No | No |  | No
SKF MN601/3W | [10 empty] | No | No |  | No | No |  |  |  | No |  | No | No | No | No |  |  | No | No | No | No | No | No |  | No
SKF MN603/4N | [10 empty] | No | No |  | No | No |  |  |  | No |  | No | No | No | No |  |  | No | No | No | No | No | No |  | No
SKF MO603/2B | [10 empty] | No | No |  | No | No |  |  |  | No |  | No | No | No | No |  |  | No | No | No | No | No | No |  | No
SKF MO603/4R | [10 empty] | No | No |  | No | No |  |  |  | No |  | No | No | No | No |  |  | No | No | No | No | No | No |  | No
SKF MO605/3K | [10 empty] | No | No |  | No | No |  |  |  | No |  | No | No | No | No |  |  | No | No | No | No | No | No |  | No
SKF NB601/2M | [10 empty] | No | No |  |  | No |  |  |  | No |  | No | No | No | No |  |  | No | No | No | No | No | No |  | No
SKF NB602/3Y | [10 empty] | No | No |  |  | No |  |  |  | No |  | No | No | No | No |  |  | No | No | No | No | No | No |  | No
SKF NB602/4M | [10 empty] | No | No |  |  | No |  |  |  | No |  | No | No | No | No |  |  | No | No | No | No | No | No |  | No
SKF NI601/2Z | [10 empty] | No | No |  | No | No |  |  |  | No |  | No | No | No | No |  |  | No | No | No | No | No | No |  | No
SKF NI601/3J | [10 empty] | No | No |  | No | No |  |  |  | No |  | No | No | No | No |  |  | No | No | No | No | No | No |  | No
SKF NI602/4X | [10 empty] | No | No |  | No | No |  |  |  | No |  | No | No | No | No |  |  | No | No | No | No | No | No |  | No
SKF NI701/2T | [10 empty] | No | No |  | No | No |  |  |  | No |  | No | No | No | No |  |  | No | No | No | No | No | No |  | No
SKF NI701/3E | [10 empty] | No | No |  | No | No | No |  |  | No |  | No | No | No | No |  |  | No | No | No | No | No | No |  | No
SKF NI701/4O | [10 empty] | No | No |  | No | No |  |  |  | No |  | No | No | No | No |  |  | No | No | No | No | No | No |  | No
SKF NI701/5O | [10 empty] | No | No |  | No | No |  | No |  | No |  | No | No | No | No |  |  | No | No | No | No | No | No |  | No
SKF P607/2
SKF P607/3
SKF P608/4
SKF SI600/2Y | [10 empty] | No | No |  | No | No |  |  |  | No |  | No | No | No | No |  |  | No | No | No | No | No | No |  | No
SKF SI600/3F | [10 empty] | No | No |  | No | No |  |  |  | No |  | No | No | No | No |  |  | No | No | No | No | No | No |  | No
SKF SI600/4W | [10 empty] | No | No |  | No | No |  |  |  | No |  | No | No | No | No |  |  | No | No | No | No | No | No |  | No
SKF SN605/3N | [21 empty] | No |  |  |  |  | No | No | No | No | No | No
SKF SN607/2J | [21 empty] | No |  |  |  |  | No | No | No | No | No | No
SKF SN609/4L | [21 empty] | No |  |  |  |  | No | No | No | No | No | No
SKF V600/4O | [11 empty] | No |  | No | No |  |  |  | No |  | No | No | No | No |  |  | No | No | No | No | No | No |  | No
SKF V604/2I | [11 empty] | No |  | No | No |  |  |  | No |  | No | No | No | No |  |  | No | No | No | No | No | No |  | No
SKF V604/3H | [11 empty] | No |  | No | No |  |  |  | No |  | No | No | No | No |  |  | No | No | No | No | No | No |  | No
SKF W600/3P | [10 empty] | No | No |  | No |  |  |  |  | No |  | No | No | No | No |  |  | No | No | No | No | No | No |  | No
SKF W600/4R | [10 empty] | No | No |  | No |  |  |  |  | No |  | No | No | No | No |  |  | No | No | No | No | No | No |  | No
SKF W602/2L | [11 empty] | No |  | No |  | No |  |  | No |  | No | No | No | No |  |  | No | No | No | No | No | No |  | No
SKODA SK12 | [10 empty] | No |  |  |  | No | [5 empty] | No
SKODA SK13 | [13 empty] | No |  | No | No |  | No |  | No |  |  | No |  |  |  |  | No
SPL CZ1A
SPL CZ1G | [22 empty] | No
SPL CZ2B | [5 empty] | No | [8 empty] | No | [14 empty] | No
SPL CZ2G | [27 empty] | No
SPL CZ3A
SPL CZ3D | [15 empty] | No
SPL CZ4A
SPL CZ4E | [18 empty] | No | No
SPL CZ5A
SPL CZ5C | [20 empty] | No |  | No |  |  |  |  | No
SPL CZ6A
SPL CZ6C
SPL CZ7A
SPL CZ7C | [23 empty] | No |  |  |  | No
SPL CZ8A
SPL CZ8C | [15 empty] | No
SURA L-7276
SURA L-7281
SURA N-9540
SURA N-9600
SURA N-9670
SUS RG14/365 |  | No | No | No | No | No | No | No | No |  | No | No | No |  |  |  | No |  |  | No | [5 empty] | No |  |  |  | No | No
SUS RN19/39 |  | No | No | No | No | No | No | No | No | No | No | No | No | No | No | No | No | No | No | No | No | No | No | No | No |  |  | No | No |  |  | No
SUS SNSBCD |  | No | No | No | No | No | No | No | No |  | No | No | No |  |  |  | No
TEKMELT S/2-CR1 |  | No |  | No | No | No | No | No | No | No |  |  | No
TEKMELT S/2-CR2A
TEKMELT S/2-CR3 |  | No | No | No | No | No | No | No | No | No |  |  | No
TEKMELT S/2-CR5 |  | No | No |  | No | No | No | No | No | No |  |  | No
TEKMELT S/2-CR6 |  | No | No | No | No | No | No | No | No | No |  |  | No
TEKMELT S/2-CR7 |  | No | No | No | No | No | No | No | No | No |  |  | No
TEKMELT S/3-CR1 |  | No | No | No | No | No | No | No | No | No
TEKMELT S/3-CR2 |  | No | No | No | No | No | No | No | No | No
TEKMELT S/3-CR3 |  | No | No | No | No | No | No | No | No | No
TEKMELT S/3-CR4 |  | No | No | No | No | No | No | No | No | No
TEKMELT S/3-CR5 |  | No | No | No | No | No | No | No | No | No
TEKMELT S/3-CR6 |  | No | No | No | No | No | No | No | No | No
TEKSER 1-1 |  | No | No | No | No | No | No | No | No | No | No | No | No | No | No | No | No | No |  | No |  |  | No |  |  |  | No | No | No
TEKSER 1-2 |  | No | No | No | No | No | No | No | No | No | No | No | No | No | No | No | No | No |  | No |  |  | No |  |  |  | No | No | No
TEKSER 1-3 |  | No | No | No | No | No | No | No | No | No | No | No | No | No | No | No | No | No |  | No |  |  | No |  |  |  | No | No | No
TEKSER 1-4 |  | No | No | No | No | No | No | No | No | No | No | No | No | No | No | No | No | No |  | No |  |  | No |  |  |  | No | No
TEKSER 1-5 |  | No | No | No | No | No | No | No | No | No | No | No | No | No | No | No | No | No |  | No |  |  | No |  |  |  | No | No
TEKSER 2-1 |  | No | No | No | No | No | No | No | No | No | No | No | No | No | No | No | No | No |  | No |  |  | No |  |  |  | No | No
TEKSER 2-2 |  | No | No | No | No | No | No | No | No | No | No | No | No | No | No | No | No | No |  | No |  |  | No |  |  |  | No | No
TEKSER 2-3 |  | No | No | No | No | No | No | No | No | No | No | No | No | No | No | No | No | No |  | No |  |  | No |  |  |  | No | No
TEKSER 2-4 |  | No | No | No | No | No | No | No | No | No | No | No | No | No | No | No | No | No |  | No |  |  | No |  |  |  | No | No
TEKSER 2-5 |  | No | No | No | No | No | No | No | No | No | No | No | No | No | No | No | No | No |  | No |  |  | No |  |  |  | No | No
TEKSER 4-5 |  | No | No | No | No | No | No | No | No | No |  |  | No | [5 empty] | No | [7 empty] | No | No
TEKSER 4-7 |  | No | No | No | No | No | No | No | No | No |  |  | No | [5 empty] | No | [7 empty] | No | No
TNO 1
TNO 2
TNO 3
TNO 4
TNO 5
TNO 7
TRP 1045 |  |  | No | No | No |  | No | No | No | No | No | No | No | No |  | No | No | No |  |  |  |  | No
TURRET 1A | [17 empty] | No
TURRET 2A | [17 empty] | No
TURRET 3A | [17 empty] | No
TURRET 4A | [17 empty] | No
TURRET 4Q
TURRET 5A | [11 empty] | No | [5 empty] | No
TURRET 5M
TURRET C1A
TURRET C1C | [15 empty] | No |  |  |  | No |  |  | No |  | No
TURRET C2B
TURRET C2D | [19 empty] | No |  |  |  |  | No | No
TURRET C3D
TURRET C3H | [19 empty] | No |  |  |  |  | No
TURRET C4A | [24 empty] | No
TURRET C4D | [10 empty] | No |  |  | No |  | No |  |  |  | No |  |  |  |  | No | No
TURRET C5C | [19 empty] | No
TURRET C5E | [14 empty] | No | [9 empty] | No | No
TURRET C6A | [24 empty] | No
TURRET C6C | [18 empty] | No | No |  |  |  |  | No
TURRET C7C | [10 empty] | No | No |  | No |  | No |  |  |  | No | No |  | No |  | No
TURRET C8D | [13 empty] | No | [10 empty] | No | No
UGI 344092 | [15 empty] | No |  |  | No
UGI 344098 | [15 empty] | No
UGI 345084 | [13 empty] | No |  | No |  |  | No
ULTRA 7K08 |  | No | No | No | No | No | No | No | No | No |  |  | No |  | No |  |  | No | [6 empty] | No | [6 empty] | No | No
ULTRA 8K01 |  | No | No | No | No | No | No | No | No | No |  |  | No |  |  |  |  | No | [6 empty] | No | [6 empty] | No | No
UNS K93120 |  |  | No | [7 empty] | No |  |  | No | No |  | No |  |  | No |  | No |  |  | No |  | No
UNS K94610 | [5 empty] | No | [6 empty] | No | No | No |  | No |  | No | No |  | No |  |  | No | No
USS BBG | [10 empty] | No
USS DDD
USS DDH |  | No |  |  | No | [5 empty] | No | No |  | No |  |  | No |  | No | No
USS DDL
VAL 14968 |  | No | No | No | No | No | No | No | No | No | No | No | No | No |  | No | No | No | No | No | No |  |  |  | No | [6 empty] | No
VAL 377780 |  | No | No | No | No | No | No | No | No | No | No | No | No | [18 empty] | No
VAL 53058 |  | No | No | No | No | No | No | No | No | No | No | No | No |  |  |  | No | No |  | No | [11 empty] | No
VAL 53059 |  | No | No | No | No | No | No | No | No | No | No | No | No |  |  |  | No | No |  | No | [11 empty] | No
VASKUT 003
VASKUT 113
VASKUT 114
VASKUT 115
VASKUT 116 |  |  |  |  | No
VASKUT 117 | [8 empty] | No
VASKUT 118
VASKUT 119 |  |  |  |  | No |  |  |  | No
VASKUT 201 | [5 empty] | No | [10 empty] | No
VASKUT 202 | [5 empty] | No | [10 empty] | No
VASKUT 203 | [5 empty] | No | [10 empty] | No
VASKUT 204 | [5 empty] | No | [10 empty] | No
VASKUT 205 | [5 empty] | No | [10 empty] | No
VASKUT 206 | [5 empty] | No | [10 empty] | No
VASKUT 301
VASKUT 302
VASKUT 303 | [5 empty] | No
VASKUT A1 | [18 empty] | No |  |  |  |  | No
VASKUT A11/1 |  |  |  | No | [16 empty] | No
VASKUT A12 | [13 empty] | No
VASKUT A13 | [19 empty] | No
VASKUT A14 | [12 empty] | No
VASKUT A15 | [18 empty] | No
VASKUT A16/1 | [20 empty] | No
VASKUT A17 | [13 empty] | No | [5 empty] | No | No
VASKUT A18 | [12 empty] | No | [6 empty] | No
VASKUT A19/1 | [20 empty] | No
VASKUT A2 | [18 empty] | No |  |  |  |  | No
VASKUT A2/C | [18 empty] | No |  |  |  |  | No
VASKUT A3 | [18 empty] | No |  |  |  |  | No
VASKUT A3/B | [11 empty] | No | [6 empty] | No |  |  |  |  | No
VASKUT A4 | [13 empty] | No |  |  |  |  | No
VASKUT A5 | [18 empty] | No
VASKUT A6 | [18 empty] | No |  |  |  | No
VASKUT A8 | [18 empty] | No |  |  |  | No
VASKUT A9 | [18 empty] | No
VASKUT B1
VASKUT B1/1
VASKUT B10 | [7 empty] | No |  | No | No | No | No |  |  | No
VASKUT B12 | [22 empty] | No
VASKUT B14 | [10 empty] | No | [18 empty] | No
VASKUT B2/1
VASKUT B3 |  |  |  |  | No
VASKUT B4
VASKUT B5
VASKUT B5/1
VASKUT E12 |  | No | [6 empty] | No |  |  | No | No | [6 empty] | No
VASKUT E18 |  |  |  | No | No | No | No |  |  | No |  |  | No | [6 empty] | No
VASKUT E20 |  |  | No |  |  |  |  | No |  |  | No | [6 empty] | No
VASKUT E21 |  |  | No |  |  | No |  |  | No |  |  |  | No |  |  |  |  | No |  | No
VASKUT E25 |  |  |  |  | No | [5 empty] | No | No | [5 empty] | No |  | No
VASKUT H2 | [5 empty] | No | [5 empty] | No
VASKUT H4 | [5 empty] | No
VASKUT H5/16 | [5 empty] | No
VASKUT H5/216 | [5 empty] | No
VASKUT H6/1-133 | [14 empty] | No
VASKUT H6/1-143 | [14 empty] | No
VASKUT H7/1-152
VASKUT K10
VASKUT K4 |  |  |  |  | No |  | No
VASKUT K6 |  |  |  |  | No
VASKUT K8 | [8 empty] | No
VASKUT K9 |  |  |  |  | No | [7 empty] | No | No
VASKUT S10
VASKUT S11
VASKUT S12 | [11 empty] | No
VASKUT S13 | [5 empty] | No | [5 empty] | No
VASKUT S14
VASKUT S15 | [11 empty] | No
VASKUT S16 |  |  |  |  | No
VASKUT S19
VASKUT S20 | [11 empty] | No
VASKUT S21
VASKUT S22 | [8 empty] | No
VASKUT S23
VASKUT S24
VASKUT S25
VASKUT S26
VASKUT S27
VASKUT S4 |  |  | No |  |  | No
VASKUT S7 | [5 empty] | No
VASKUT S8 | [11 empty] | No
VASKUT S9 | [5 empty] | No
VASKUT T1 | [6 empty] | No
VASKUT T1/1 | [8 empty] | No |  | No |  | No |  | No | No | No | No |  | No | No |  | No |  | No | [6 empty] | No
VASKUT T2 | [16 empty] | No
VASKUT T2/2
VASKUT T3
VASKUT T3/2 | [9 empty] | No | No |  | No |  | No | No | No | No |  | No | No |  | No |  | No | [6 empty] | No
VASKUT T4
VASKUT T4/1 | [9 empty] | No | No | No | No |  | No | No | No | No |  | No | No |  | No |  | No | [6 empty] | No
VDM 017 |  |  | No | No |  |  | No | No | No | [8 empty] | No
VDM 018 |  |  | No | No |  |  | No | No | No | [8 empty] | No
VDM 019 |  |  | No | No |  |  | No | No | No | [8 empty] | No
VDM 020 |  |  | No | No |  |  | No | No | No | [8 empty] | No
VDM 021 |  |  | No | No |  |  | No | No | No | [8 empty] | No
VDM 084 |  |  | No | No |  |  | No | No | No | [8 empty] | No
VDM 085 |  |  | No | No |  |  | No | No | No | [8 empty] | No
VDM 086 |  |  |  | No |  |  | No | No | No | [8 empty] | No
VDM 087 |  |  | No | No |  |  | No | No | No | [8 empty] | No
VON-MOSS 21770 |  | No | No | No | No | No | No | No | No | No | No | No | No | No | No | No |  | No | No | No | No |  | No |  | No |  |  |  | No | No
VON-MOSS 21771 |  | No | No | No | No | No | No | No | No | No | No | No | No | No | No | No |  | No | No | No | No |  | No |  | No |  |  |  | No | No
VON-MOSS 21779 |  | No | No | No | No | No | No | No | No | No | No | No | No | No | No | No |  | No | No | No | No |  | No |  | No |  |  |  | No | No
VON-MOSS 21786 |  | No | No | No | No | No | No | No | No | No | No | No | No | No | No | No |  | No | No | No | No |  | No |  | No |  |  |  | No | No
VON-MOSS 21789 |  | No | No | No | No | No | No | No | No | No | No | No | No | No | No | No |  | No | No | No | No |  | No |  | No |  |  |  | No | No
VSG 016 |  | No | No | No | No | No | No | No | No | No
WILLAN 12538H
WILLAN 12539F
WILLAN 12540K
WILLAN 12540L
WILLAN 12748T | [11 empty] | No
WILLAN 12750S | [26 empty] | No
WILLAN 12750T
WILLAN 12853/K
WILLAN 12854/H | [22 empty] | No
WILLAN 12854/K
WILLAN 12854/L | [21 empty] | No
WILLAN 12855/J | [22 empty] | No
WILLAN 12855/K | [22 empty] | No | No
WILLAN 12855/L | [21 empty] | No
WILLAN 12855/M | [23 empty] | No
WILLAN 14207/F
WILLAN 14207/G
WILLAN 14211/G
WILLAN 14211/K
WILLAN 14211M
WILLAN 14212/P
WILLAN 14212L
WILLAN 14212Q | [11 empty] | No | No | [23 empty] | No
WILLAN 14215/E
WILLAN 14215G
WILLAN 14215H | [9 empty] | No |  |  |  | No
WILLAN 14216/K | [13 empty] | No
WILLAN 14216/M
WILLAN 14219/G
WILLAN 14219/H | [28 empty] | No
WILLAN 14219/J | [28 empty] | No
WILLAN 14775/M
WILLAN 14775/Q
WILLAN 14933/E | [7 empty] | No | No | [5 empty] | No |  | No
WILLAN 14933/F | [7 empty] | No
WILLAN 14934/E |  | No
WILLAN 14935/F
WILLAN 15023/F
WILLAN 15023/Q
WILLAN 15023/R
WILLAN 15023/T | [14 empty] | No
WILLAN 15024/R
WILLAN 15024/T
WILLAN 15024/V
WILLAN 15035/F
WILLAN 15035/S
WILLAN 15035/T | [11 empty] | No
WILLAN 15059/D
WILLAN 15059/J
WILLAN 15059/M
WILLAN 15059N
WILLAN 15196/N
WILLAN 15197/M | [6 empty] | No | No | No
WILLAN 15253Q | [11 empty] | No | No
WILLAN 15253R
WILLAN 15254/G
WILLAN 15254N | [10 empty] | No
WILLAN 15254S
WILLAN 15254U
WILLAN 15256N
WILLAN 15258F | [11 empty] | No |  | No |  | No |  |  |  |  | No |  | No
WILLAN 15258L
WILLAN 15259M
WILLAN 15260T
WILLAN 15260U
WILLAN 15261Q | [23 empty] | No
WILLAN 15261R | [29 empty] | No
WILLAN 15261V
WILLAN 15266R
WILLAN 15294/F
WILLAN 15294/G
WILLAN 15294/R
WILLAN 15295/E
WILLAN 15295/G
WILLAN 15295/N
WILLAN 15309/F
WILLAN 15309/G
WILLAN 15309/P
WILLAN 20001/C
WILLAN 20001/D
WILLAN 20002/C
WILLAN 20002/D
WILLAN 20003/C
WILLAN 20003/D
WILLAN 353A
WILLAN HS/1
WILLAN HS/2
WILLAN HS/3
WILLAN HS/3G
WILLAN HS/3K | [23 empty] | No | [5 empty] | No
WILLAN HS/3L
WILLAN HS/4
WILLAN HS/5
WILLAN HS/6
WILLAN HS/6B
WILLAN HS/7
WILLAN HS8C
WILLAN PH1F
WILLAN PH2/K | [11 empty] | No | [19 empty] | No
WILLAN PH2G
WILLAN PH2L
WILLAN PH3G
WILLAN PH3K
WILLAN PH4G
WILLAN PH4L | [14 empty] | No | [8 empty] | No | [5 empty] | No
WILLAN PH4M | [19 empty] | No |  | No
XBS 17 | [10 empty] | No |  | No |  |  |  | No
XEURO 085-1
XEURO 274-1
XEURO 285-2
XEURO 287-1
XNIST 1250 |  |  |  |  | No
XSUS ARL2
XSUS ARL2